## MOF-based_SERS_dataset
Dataset of reported MOF-based SERS substrates since 2011 up to March 2023
Dataset generated for the work: Metal-Organic Frameworks in Surface Enhanced Raman Spectroscopy - based Analysis of Volatile Organic Compounds.
Authors: Juan A. Allegretto1 (juan.allegretto@dp-uni.ac.at) and Jakub Dostalek1,2 (jakub.dostalek@dp-uni.ac.at)
1) Laboratory for Life Sciences and Technology (LiST), Department of Medicine, Faculty of Medicine and Dentistry, Danube Private University, 3500 Krems, Austria
2) FZU-Institute of Physics, Czech Academy of Sciences, Na Slovance 2, Prague 82021, Czech Republic
Abbreviations: NR: Not reported; NP: Nanoparticle(s); LPE: Liquid-Phase Epitaxis; LbL: Layer-by-Layer; EF: Enhancement Factor; AEF: Analytical Enhancement Factor; EM: Electromagnetic Mechanism; CM: Chemical Mechanism
Manuscript number | DOI | Year | Substrate type | MOF | MOF configuration | Metal | Metal configuration | Synthesis/incorporation strategie | Metal modification | Excitation source | Excitation source (nm) | Power (mW) | Collection time (s) | Integration time (s) | Analyte | Analyte phase | Raman reporter | Incubation time (min) Overnight assumed 14h=840 min | Calibration of incubation time? (Y/N) | Interference test? (Y/N) | Detail interf. Test | Selective (Y/N/NR) | Relative Standard Dev. (RSD max, %) | Sample size for RSD calculation | Reported EF mechanism | EF calculation | EF value | Calibration (Y/N) | # Cal. Points | Validation (Y/N) | # Valid. Points | Internal Standard | Linear range | LOD | Recovery (Y/N) | Recovery (%) | Matrix for recovery
1 | 10.1021/cm200737c | 2011 | Crystal | IRMOF-10 (MOF-5) | particle | Au | Nanorod | Encapsulation | 11-mercaptoundecanoic acidid | Ar-ion laser | 785 | 2 | 1 | 2 | DMF | Liquid | Analyte | 175 | NO | NO | NR | NR | NR | NR | NR | NR | NR | NO | NR | NO | NR | NO | NR | NR | NO | NR | NR
1 | 10.1021/cm200737c | 2011 | Crystal | IRMOF-10 (MOF-5) | particle | Au | Nanorod | Encapsulation | 11-mercaptoundecanoic acidid | Ar-ion laser | 785 | 2 | 1 | 2 | Chloroform | Liquid | Analyte | 175 | NO | NO | NR | NR | NR | NR | NR | NR | NR | NO | NR | NO | NR | NO | NR | NR | NO | NR | NR
2 | 10.1021/cm302735b | 2013 | Colloid | IRMOF-10 (MOF-5) | particle | Au | Nanorod | Encapsulation | 11-mercaptoundecanoic acidid | Ar-ion laser | 785 | 2 | NR | 10 | Pyridine | Liquid | Analyte | 15 | NO | NO | NR | NR | NR | NR | NR | NR | NR | NO | NR | NO | NR | NO | NR | NR | NO | NR | NR
2 | 10.1021/cm302735b | 2013 | Colloid | IRMOF-10 (MOF-5) | particle | Au | Nanorod | Encapsulation | 11-mercaptoundecanoic acidid | Ar-ion laser | 785 | 2 | NR | 10 | 2,6-biphenylpyridine | Liquid | Analyte | 15 | NO | NO | NR | NR | NR | NR | NR | NR | NR | NO | NR | NO | NR | NO | NR | NR | NO | NR | NR
3 | 10.1002/jrs.4378 | 2013 | Casted particles | MIL-100 (Al) | particle | None | NR | NR | NR | He-Ne laser | 632.8 | NR | NR | NR | Methyl orange | Liquid | Analyte | None | NO | NO | NR | NR | NR | NR | CM | EF | 60 | NO | NR | NO | NR | NO | NR | NR | NO | NR | NR
3 | 10.1002/jrs.4378 | 2013 | Casted particles | MIL-100 (Cr) | particle | None | NR | NR | NR | He-Ne laser | 632.8 | NR | NR | NR | Methyl orange | Liquid | Analyte | None | NO | NO | NR | NR | NR | NR | CM | EF | NR | NO | NR | NO | NR | NO | NR | NR | NO | NR | NR
3 | 10.1002/jrs.4378 | 2013 | Casted particles | MIL-101 (Cr) | particle | None | NR | NR | NR | He-Ne laser | 632.8 | NR | NR | NR | Methyl orange | Liquid | Analyte | None | NO | NO | NR | NR | NR | NR | CM | EF | 120 | NO | NR | NO | NR | NO | NR | NR | NO | NR | NR
4 | 10.1002/anie.201209903 | 2013 | Casted particles | IRMOF-10 (MOF-5) | particle | Au | sphereNRlike | oneNRpot | PVP | He-Ne laser | 633 | 1 | 10 | NR | CO2 | gas | Analyte | 6 | NO | YES | CO2 vs N2, O2, CO | Yes | NR | NR | NR | AEF | 2400 | NO | NR | NO | NR | NO | NR | NR | NO | NR | NR
5 | 10.1021/ac5002355 | 2014 | Casted particles | MIL-101 (Cr) | particle | Au | NPs | Diffusion-reaction | none | Diode laser | 785 | NR | NR | NR | Rhodamine 6G | Liquid | Analyte | 540 | YES | NO | NR | NR | NR | NR | NR | NR | NR | NO | NR | NO | NR | NO | NR | NR | NO | NR | NR
5 | 10.1021/ac5002355 | 2014 | Casted particles | MIL-101 (Cr) | particle | Au | NPs | Diffusion-reaction | none | Diode laser | 785 | NR | NR | NR | Benzidine | Liquid | Analyte | NR | NO | NO | NR | NR | NR | NR | NR | NR | NR | NO | NR | NO | NR | NO | NR | NR | NO | NR | NR
5 | 10.1021/ac5002355 | 2014 | Casted particles | MIL-101 (Cr) | particle | Au | NPs | Diffusion-reaction | none | Diode laser | 785 | NR | NR | NR | 4-aminothiophenol | Liquid | Analyte | NR | NO | NO | NR | NR | NR | NR | NR | NR | NR | NO | NR | NO | NR | NO | NR | NR | NO | NR | NR
5 | 10.1021/ac5002355 | 2014 | Casted particles | MIL-101 (Cr) | particle | Au | NPs | Diffusion-reaction | none | Diode laser | 785 | NR | NR | NR | diphenylamine | Liquid | Analyte | NR | NO | NO | NR | NR | NR | NR | NR | NR | NR | NO | NR | NO | NR | NO | NR | NR | NO | NR | NR
5 | 10.1021/ac5002355 | 2014 | Casted particles | MIL-101 (Cr) | particle | Au | NPs | Diffusion-reaction | none | Diode laser | 785 | NR | NR | NR | 4,4-bipyridine | Liquid | Analyte | 15 | YES | NO | NR | NR | NR | NR | NR | NR | NR | NO | NR | NO | NR | NO | NR | NR | NO | NR | NR
5 | 10.1021/ac5002355 | 2014 | Casted particles | MIL-101 (Cr) | particle | Au | NPs | Diffusion-reaction | none | Diode laser | 785 | NR | NR | NR | p-phenylenediamine | Liquid | Analyte | 4 | YES | NO | NR | NR | NR | NR | NR | NR | NR | NO | NR | NO | NR | NO | NR | NR | NO | NR | NR
5 | 10.1021/ac5002355 | 2014 | Casted particles | MIL-101 (Cr) | particle | Au | NPs | Diffusion-reaction | none | Diode laser | 785 | NR | NR | NR | p-Phenylenediamine | Liquid | Analyte | 4 | YES | NO | NR | NR | 8 | 9 | NR | NR | NR | YES | 9 | NO | NR | NO | 1 - 100 ng/mL (LOG) | 0.1 ng/mL | YES | >80% | sewage and river water
5 | 10.1021/ac5002355 | 2014 | Casted particles | MIL-101 (Cr) | particle | Au | NPs | Diffusion-reaction | none | Diode laser | 785 | NR | NR | NR | Alpha-Fetoprotein | Liquid | Analyte | NR | NO | NO | NR | NR | 11 | 9 | NR | NR | NR | YES | 8 | YES | ELISA test | NO | 1 - 130 ng/mL (LOG) | NR | YES | >80% | Human serum
6 | 10.1039/C4AN00413B | 2014 | Solid | ZIF-8 | film | Ag | FON | LPE | none | Ti:sapphire laser | 785 | 1 | NR | 10 | Benzene | gas | Analyte | 10 | NO | NO | NR | NR | NR | NR | NR | NR | NR | NO | NR | NO | NR | NO | NR | 540 ppm | NO | NR | NR
6 | 10.1039/C4AN00413B | 2014 | Solid | ZIF-8 | film | Ag | FON | LPE | none | Ti:sapphire laser | 785 | 1 | NR | 10 | Toluene | gas | Analyte | 840 | NO | NO | NR | NR | NR | NR | NR | NR | NR | NO | NR | NO | NR | NO | NR | NR | NO | NR | NR
6 | 10.1039/C4AN00413B | 2014 | Solid | ZIF-8 | film | Ag | FON | LPE | none | Ti:sapphire laser | 785 | 1 | NR | 10 | Pyridine | gas | Analyte | 840 | NO | NO | NR | NR | NR | NR | NR | NR | NR | NO | NR | NO | NR | NO | NR | NR | NO | NR | NR
6 | 10.1039/C4AN00413B | 2014 | Solid | ZIF-8 | film | Ag | FON | LPE | none | Ti:sapphire laser | 785 | 1 | NR | 10 | Nitrobenzene | gas | Analyte | 840 | NO | NO | NR | NR | NR | NR | NR | NR | NR | NO | NR | NO | NR | NO | NR | NR | NO | NR | NR
6 | 10.1039/C4AN00413B | 2014 | Solid | ZIF-8 | film | Ag | FON | LPE | none | Ti:sapphire laser | 785 | 1 | NR | 10 | 2,6-di-tert-butylpyridine | gas | Analyte | 840 | NO | NO | NR | NR | NR | NR | NR | NR | NR | NO | NR | NO | NR | NO | NR | NR | NO | NR | NR
7 | 10.1039/C5AN01657F | 2015 | Casted particles | MIL-100 (Fe) | particle | Au | sphereNRlike | LbL | PVP | Diode laser | 785 | NR | NR | 3 | Malachite green | Liquid | Analyte | 5 | NO | NO | NR | NR | 13.4 | 3 | NR | NR | NR | YES | 8 | NO | NR | NO | 0.03 - 1 uMolar | 8 nM | YES | 86.5–106.4% | Aquaculture water
7 | 10.1039/C5AN01657F | 2015 | Casted particles | MIL-100 (Fe) | particle | Au | sphereNRlike | LbL | PVP | Diode laser | 785 | NR | NR | 3 | CS2 | gas | Analyte | 5 | NO | NO | NR | NR | NR | NR | NR | NR | NR | NO | NR | NO | NR | NO | NR | NR | NO | NR | NR
8 | 10.1021/acs.analchem.5b03058 | 2015 | Casted particles | MIL-100 (Fe) | particle | Ag | NPs | in-situ reduction | none | NR | 532 | 28 | NR | 10 | Crystal violet | Liquid | Analyte | 30 | NO | NO | NR | NR | NR | NR | NR | NR | NR | NO | NR | NO | NR | NO | NR | NR | NO | NR | NR
8 | 10.1021/acs.analchem.5b03058 | 2015 | Casted particles | MIL-100 (Fe) | particle | Ag | NPs | in-situ reduction | none | NR | 532 | 28 | NR | 10 | Malachite green | Liquid | Analyte | 30 | NO | NO | NR | NR | 15 | 15 | NR | NR | NR | NO | NR | NO | NR | NO | NR | NR | NO | NR | NR
8 | 10.1021/acs.analchem.5b03058 | 2015 | Casted particles | MIL-100 (Fe) | particle | Ag | NPs | in-situ reduction | none | NR | 532 | 28 | NR | 10 | Rhodamine 6G | Liquid | Analyte | 30 | NO | NO | NR | NR | NR | NR | NR | EF | 180000 | NO | NR | NO | NR | NO | NR | NR | NO | NR | NR
8 | 10.1021/acs.analchem.5b03058 | 2015 | Casted particles | MIL-100 (Fe) | particle | Ag | NPs | in-situ reduction | none | NR | 532 | 28 | NR | 10 | 4-aminothiophenol | Liquid | Analyte | 30 | NO | NO | NR | NR | NR | NR | NR | NR | NR | NO | NR | NO | NR | NO | NR | NR | NO | NR | NR
8 | 10.1021/acs.analchem.5b03058 | 2015 | Casted particles | MIL-100 (Fe) | particle | Ag | NPs | in-situ reduction | none | NR | 532 | 28 | NR | 10 | Dopamine | Liquid | Dye (ABTS) | 20 | NO | YES | Urine matrix | Yes | 11 | 11 | NR | NR | NR | YES | 11 | NO | NR | NO | 1.054 pM - 210.8 nM | 0.32 pM | YES | 99.8−108.0% | Urine
9 | 10.1039/C6RA16042E | 2016 | Casted particles | MIL-101 (Cr) | particle | Ag | NPs | in-situ reduction | none | laser | 532 | 0.3 | NR | 20 | Rhodamine 6G | Liquid | Analyte | None | NO | NO | NR | NR | NR | NR | NR | EF | 5200 | NO | NR | NO | NR | NO | NR | NR | NO | NR | NR
9 | 10.1039/C6RA16042E | 2016 | Colloid | MIL-101 (Cr) | particle | Ag | NPs | in-situ reduction | none | laser | 532 | 28 | NR | 20 | Folic acid | Liquid | Analyte | 80 | NO | YES | Urine matrix | Yes | 8.3 | NR | NR | NR | NR | YES | 9 | NO | NR | NO | 0.5 - 25 uMolar | 0.30 microM | YES | 97 - 101% | Urine
10 | 10.1039/C6CC00320F | 2016 | Casted particles | MOF-1 | particle | Ag | helical NPs | in-situ reduction | none | Ar-ion laser | 633 | 5 | 10 | NR | L/D Cysteine | Liquid | Analyte | NR | NO | NO | NR | Yes | NR | NR | NR | NR | NR | NO | NR | NO | NR | NO | NR | NR | NO | NR | NR
10 | 10.1039/C6CC00320F | 2016 | Casted particles | MOF-1 | particle | Ag | helical NPs | in-situ reduction | none | Ar-ion laser | 633 | 5 | 10 | NR | L/D Asparagine | Liquid | Analyte | NR | NO | NO | NR | Yes | NR | NR | NR | NR | NR | NO | NR | NO | NR | NO | NR | NR | NO | NR | NR
11 | 10.1021/acsami.6b01112 | 2016 | Casted particles | IRMOF-3 | particle | Au | tetrapod | binding | none | Laser | 785 | 280 | NR | 10 | N-terminal pro-brain natriuretic peptide (NT-proBNP) | Liquid | Dye (Toluidine blue) | Not applicable | NO | YES | human alphafetoprotein (AFP), carcinoembryonic antigen (CEA), glucose (GLU), human serum albumin (HSA) and immunoglobulin G (IgG) | Yes | 3.65 | 5 | NR | NR | NR | YES | 7 | NO | NR | NO | 1E-3 - 1E3 pg/mL | 0.75 fg/mL | YES | 90.66 - 105.1% | Human serum
12 | 10.1002/smll.201600947 | 2016 | Colloid | ZIF-8 | particle | Au, Ag/Au | Nanorods | Encapsulation | CTAB/CTAC | Diode laser | 785 | NR | NR | NR | 4-nitrobenzenthiol | Liquid | Analyte | 250 | YES | NO | NR | NR | NR | NR | NR | NR | NR | NO | NR | NO | NR | NO | NR | NR | NO | NR | NR
12 | 10.1002/smll.201600947 | 2016 | Colloid | ZIF-8 | particle | Au, Ag/Au | Nanorods | Encapsulation | CTAB/CTAC | Diode laser | 785 | NR | NR | NR | 1-naphtalenethiol | Liquid | Analyte | 250 | YES | NO | NR | NR | NR | NR | NR | NR | NR | NO | NR | NO | NR | NO | NR | NR | NO | NR | NR
12 | 10.1002/smll.201600947 | 2016 | Colloid | ZIF-8 | particle | Au, Ag/Au | Nanorods | Encapsulation | CTAB/CTAC | Diode laser | 785 | NR | NR | NR | Malachite green isothiocyanate | Liquid | Analyte | 1000 | YES | NO | NR | NR | NR | NR | NR | NR | NR | NO | NR | NO | NR | NO | NR | NR | NO | NR | NR
13 | 10.1021/acsnano.7b00905 | 2017 | Casted particles | MIL-101 (Cr) | particle | Au | NPs | in-situ reduction | none | Laser | 633 | NR | NR | NR | Glucose and lactate | Liquid | Dye (Malachite green) | NR | NO | YES | Living rat brains | NR | 5.68 | 10 | NR | NR | NR | NO | NR | NO | NR | NO | NR | NR | NO | NR | NR
14 | 10.1039/c7an00534b | 2017 | NR | MOF-199 | particle | Au | NPs | in-situ reduction | none | laser | 780 | 200 | NR | 4 | acetamiprid | Liquid | Analyte | 140 | NO | NO | NR | NR | 9.2 | 30 | NR | NR | NR | YES | 6 | NO | NR | NO | NR | 0.02 microM | NO | NR | NR
14 | 10.1039/c7an00534b | 2017 | NR | UiO-66 | particle | Au | NPs | in-situ reduction | none | laser | 780 | 200 | NR | 4 | acetamiprid | Liquid | Analyte | 140 | NO | NO | NR | NR | 19.5 | 30 | NR | NR | NR | YES | 6 | NO | NR | NO | NR | 0.009 microM | NO | NR | NR
14 | 10.1039/c7an00534b | 2017 | NR | UiO-67 | particle | Au | NPs | in-situ reduction | none | laser | 780 | 200 | NR | 4 | acetamiprid | Liquid | Analyte | 140 | NO | NO | NR | NR | 10.9 | 30 | NR | NR | NR | YES | 6 | NO | NR | NO | NR | 0.02 microM | NO | NR | NR
15 | 10.1016/j.aca.2017.10.006 | 2018 | Casted particles@TLC | MIL-101 (Cr) | particle | Au | NPs | in-situ reduction | none | laser | 785 | 90 | 5 | NR | Rhodamine 6G | Liquid | Analyte | Not applicable | NO | NO | NR | NR | 18 | 20 | NR | NR | NR | NO | NR | NO | NR | NO | NR | NR | NO | NR | NR
15 | 10.1016/j.aca.2017.10.006 | 2018 | Casted particles@TLC | MIL-101 (Cr) | particle | Au | NPs | in-situ reduction | none | laser | 785 | 90 | 5 | NR | Crystal violet | Liquid | Analyte | Not applicable | NO | NO | NR | NR | NR | NR | NR | NR | NR | NO | NR | NO | NR | NO | NR | NR | NO | NR | NR
15 | 10.1016/j.aca.2017.10.006 | 2018 | Casted particles@TLC | MIL-101 (Cr) | particle | Au | NPs | in-situ reduction | none | laser | 785 | 90 | 5 | NR | 4,4-bipyridine | Liquid | Analyte | Not applicable | NO | NO | NR | NR | NR | NR | NR | NR | NR | NO | NR | NO | NR | NO | NR | NR | NO | NR | NR
15 | 10.1016/j.aca.2017.10.006 | 2018 | Casted particles@TLC | MIL-101 (Cr) | particle | Au | NPs | in-situ reduction | none | laser | 785 | 90 | 5 | NR | benzidine | Liquid | Analyte | Not applicable | NO | NO | NR | NR | NR | NR | NR | NR | NR | NO | NR | NO | NR | NO | NR | NR | NO | NR | NR
15 | 10.1016/j.aca.2017.10.006 | 2018 | Casted particles@TLC | MIL-101 (Cr) | particle | Au | NPs | in-situ reduction | none | laser | 785 | 90 | 5 | NR | fosinopril sodium (FOS) | Liquid | Analyte | Not applicable | NO | NO | NR | NR | NR | NR | NR | NR | NR | NO | NR | NO | NR | NO | NR | NR | YES | YES | botanical dietary supplements
15 | 10.1016/j.aca.2017.10.006 | 2018 | Casted particles@TLC | MIL-101 (Cr) | particle | Au | NPs | in-situ reduction | none | laser | 785 | 90 | 5 | NR | enalaprilat (ENL) | Liquid | Analyte | Not applicable | NO | NO | NR | NR | NR | NR | NR | NR | NR | NO | NR | NO | NR | NO | NR | NR | YES | YES | botanical dietary supplements
16 | 10.1002/adma.201702275 | 2018 | Casted particles | ZIF-8 | particle | Au | Superparticle | Encapsulation | PVP@GSP@DTAB/oleylamine@Au | Diode laser | 785 | 1 | 10 | NR | Rhodamine 6G | Liquid | Analyte | NR | NO | NO | NR | NR | NR | NR | NR | NR | NR | NO | NR | NO | NR | NO | NR | NR | NO | NR | NR
16 | 10.1002/adma.201702275 | 2018 | Casted particles | ZIF-8 | particle | Au | Superparticle | Encapsulation | PVP@GSP@DTAB/oleylamine@Au | Diode laser | 785 | 1 | 10 | NR | p-aminothionphenol | Liquid | Analyte | 10 | NO | NO | NR | NR | NR | NR | NR | NR | NR | NO | NR | NO | NR | NO | NR | NR | NO | NR | NR
16 | 10.1002/adma.201702275 | 2018 | Casted particles | ZIF-8 | particle | Au | Superparticle | Encapsulation | PVP@GSP@DTAB/oleylamine@Au | Diode laser | 785 | 1 | 10 | NR | p-hydroxy thiophenol | Liquid | Analyte | 10 | NO | NO | NR | NR | NR | NR | NR | NR | NR | NO | NR | NO | NR | NO | NR | NR | NO | NR | NR
16 | 10.1002/adma.201702275 | 2018 | Casted particles | ZIF-8 | particle | Au | Superparticle | Encapsulation | PVP@GSP@DTAB/oleylamine@Au | Diode laser | 785 | 1 | 10 | NR | 4-mercaptobenzoic acid | Liquid | Analyte | 10 | NO | NO | NR | NR | NR | NR | NR | NR | NR | NO | NR | NO | NR | NO | NR | NR | NO | NR | NR
16 | 10.1002/adma.201702275 | 2018 | Casted particles | ZIF-8 | particle | Au | Superparticle | Encapsulation | p-aminothiophenol/PVP@GSP@DTAB/oleylamine@Au | Diode laser | 785 | 1 | 10 | NR | 4-ethylbenzaldehyde | Gas | Analyte | 10 | NO | YES | Gas mixture of VOCs | YES | NR | NR | NR | NR | NR | YES | 5 | NO | NR | YES | 1E-8 - 1E-4 v/v (log) | 1E-10 M | NO | NR | NR
17 | 10.1039/c8cc00564h | 2018 | Solid | ZIF-8 | film | Ag | Nanocubes | LPE | 1H,1H,2H,2H-perfluorodecanethiol | Laser | 532 | 0.5 | NR | NR | 4-methylbenzenethiol | gas | Analyte | 10 | YES | NO | NR | NR | NR | NR | NR | AEF | 7100000 | NO | NR | NO | NR | NO | NR | NR | NO | NR | NR
17 | 10.1039/c8cc00564h | 2018 | Solid | ZIF-8 | film | Ag | Nanocubes | LPE | 1H,1H,2H,2H-perfluorodecanethiol | Laser | 532 | 0.5 | NR | NR | 2-naphtalenethiol | gas | Analyte | 30 | NO | NO | NR | NR | NR | NR | NR | NR | NR | NO | NR | NO | NR | NO | NR | NR | NO | NR | NR
17 | 10.1039/c8cc00564h | 2018 | Solid | ZIF-8 | film | Ag | Nanocubes | LPE | 1H,1H,2H,2H-perfluorodecanethiol | Laser | 532 | 0.5 | 1 | NR | Toluene | gas | Analyte | 30 | NO | NO | NR | NR | NR | NR | NR | NR | NR | YES | 7 | NO | NR | NO | 200 - 20000 ppm (log) | NR | NO | NR | NR
17 | 10.1039/c8cc00564h | 2018 | Solid | ZIF-8 | film | Ag | Nanocubes | LPE | 1H,1H,2H,2H-perfluorodecanethiol | Laser | 532 | 0.38 | 15 | NR | Chloroform | gas | Analyte | 30 | NO | NO | NR | NR | NR | NR | NR | NR | NR | NO | NR | NO | NR | NO | NR | 50 ppb | NO | NR | NR
18 | 10.1021/acsami.8b01765 | 2018 | Colloid | MIL-101 (Fe) | particle | Au | NPs | LbL | inositol hexaphosphate | laser | 633 | 5 | 3 | 6 | Rhodamine 6G | Liquid | Analyte | NR | NO | NO | NR | NR | 18.15 | NR | CM-EM | AEF | 1800000 | NO | NR | NO | NR | NO | NR | NR | NO | NR | NR
18 | 10.1021/acsami.8b01765 | 2018 | Colloid | MIL-101 (Fe) | particle | Au | NPs | LbL | inositol hexaphosphate | laser | 633 | 5 | 3 | 6 | Methenamine | Liquid | Analyte | 3 | YES | YES | Ascorbic acid, starch, cysteine | Yes | NR | NR | NR | NR | NR | YES | 6 | YES | UV-VIS HPLC | NO | 1E-8 - 3.16E-6 M (log) | 5E-10 M | YES | 81.3-100.7% | Vermicelli extract
19 | 10.1021/acsami.8b03457 | 2018 | Colloid | MIL-100 (Fe) | particle | Au | NPs | LbL | thioglycolic acid | He-Ne laser | 633 | NR | NR | NR | Rhodamine 6G | Liquid | Analyte | 180 | NO | NO | NR | NR | NR | NR | NR | NR | NR | NO | NR | NO | NR | NO | NR | NR | NO | NR | NR
19 | 10.1021/acsami.8b03457 | 2018 | Colloid | MIL-100 (Fe) | particle | Au | NPs | LbL | thioglycolic acid | He-Ne laser | 633 | NR | NR | NR | 3,3′,5,5′-tetramethylbenzidine | Liquid | Analyte | NR | NO | NO | NR | NR | NR | NR | NR | NR | NR | NO | NR | NO | NR | NO | NR | NR | NO | NR | NR
20 | 10.1002/anie.201809813 | 2019 | Solid | ZIF-8 | film | Ag | Nanocubes | LPE | 1H,1H,2H,2H-perfluorodecanethiol | Laser | 532 | 0.07 | 5 | NR | aniline | liquid | Analyte | 120 | YES | YES | Solvent | Yes | NR | NR | NR | NR | NR | NO | NR | NO | NR | NO | NR | NR | NO | NR | NR
21 | 10.1021/jacs.8b09414 | 2018 | Casted particles | ZIF-67 | particle | None | NR | NR | NR | laser | 532 | 0.3 | 5 | NR | Rhodamine 6G | Liquid | Analyte | 120 | NO | NO | NR | NR | 17.7 | 80 | CM | EF | 1900000 | NO | NR | NO | NR | NO | NR | NR | NO | NR | NR
21 | 10.1021/jacs.8b09414 | 2018 | Casted particles | ZIF-67 | particle | None | NR | NR | NR | laser | 633 | 0.3 | 5 | NR | Rhodamine 6G | Liquid | Analyte | 120 | NO | NO | NR | NR | NR | NR | CM | EF | NR | NO | NR | NO | NR | NO | NR | NR | NO | NR | NR
21 | 10.1021/jacs.8b09414 | 2018 | Casted particles | ZIF-67 | particle | None | NR | NR | NR | laser | 532 | 0.3 | 5 | NR | Methyl orange | Liquid | Analyte | 120 | NO | NO | NR | NR | NR | NR | CM | EF | NR | NO | NR | NO | NR | NO | NR | NR | NO | NR | NR
21 | 10.1021/jacs.8b09414 | 2018 | Casted particles | ZIF-67 | particle | None | NR | NR | NR | laser | 633 | 0.3 | 5 | NR | Methyl orange | Liquid | Analyte | 120 | NO | NO | NR | NR | NR | NR | CM | EF | NR | NO | NR | NO | NR | NO | NR | NR | NO | NR | NR
21 | 10.1021/jacs.8b09414 | 2018 | Casted particles | ZIF-67 | particle | None | NR | NR | NR | laser | 532 | 0.3 | 5 | NR | Benzaldehide | Liquid | Analyte | 120 | NO | NO | NR | NR | NR | NR | CM | EF | NR | NO | NR | NO | NR | NO | NR | NR | NO | NR | NR
21 | 10.1021/jacs.8b09414 | 2018 | Casted particles | Co-TCPP | particle | None | NR | NR | NR | laser | 532 | 0.3 | 5 | NR | Rhodamine 6G | Liquid | Analyte | 120 | NO | NO | NR | NR | 22.7 | 60 | CM | EF | 27000 | NO | NR | NO | NR | NO | NR | NR | NO | NR | NR
21 | 10.1021/jacs.8b09414 | 2018 | Casted particles | MOF-74 (Co) | particle | None | NR | NR | NR | laser | 532 | 0.3 | 5 | NR | Rhodamine 6G | Liquid | Analyte | 120 | NO | NO | NR | NR | 37.7 | 40 | CM | EF | 4400 | NO | NR | NO | NR | NO | NR | NR | NO | NR | NR
21 | 10.1021/jacs.8b09414 | 2018 | Casted particles | Zn-TCPP | particle | None | NR | NR | NR | laser | 532 | 0.3 | 5 | NR | Rhodamine 6G | Liquid | Analyte | 120 | NO | NO | NR | NR | NR | NR | CM | EF | NR | NO | NR | NO | NR | NO | NR | NR | NO | NR | NR
21 | 10.1021/jacs.8b09414 | 2018 | Casted particles | Cu-TCPP | particle | None | NR | NR | NR | laser | 532 | 0.3 | 5 | NR | Rhodamine 6G | Liquid | Analyte | 120 | NO | NO | NR | NR | 32 | 60 | CM | EF | NR | NO | NR | NO | NR | NO | NR | NR | NO | NR | NR
21 | 10.1021/jacs.8b09414 | 2018 | Casted particles | ZIF-8 | particle | None | NR | NR | NR | laser | 532 | 0.3 | 5 | NR | Rhodamine 6G | Liquid | Analyte | 120 | NO | NO | NR | NR | NR | NR | CM | EF | NR | NO | NR | NO | NR | NO | NR | NR | NO | NR | NR
21 | 10.1021/jacs.8b09414 | 2018 | Casted particles | ZIF-8 | particle | None | NR | NR | NR | laser | 633 | 0.3 | 5 | NR | Rhodamine 6G | Liquid | Analyte | 120 | NO | NO | NR | NR | NR | NR | CM | EF | NR | NO | NR | NO | NR | NO | NR | NR | NO | NR | NR
21 | 10.1021/jacs.8b09414 | 2018 | Casted particles | ZIF-8 | particle | None | NR | NR | NR | laser | 532 | 0.3 | 5 | NR | Methyl orange | Liquid | Analyte | 120 | NO | NO | NR | NR | 15.79 | 60 | CM | EF | NR | NO | NR | NO | NR | NO | NR | NR | NO | NR | NR
21 | 10.1021/jacs.8b09414 | 2018 | Casted particles | ZIF-8 | particle | None | NR | NR | NR | laser | 633 | 0.3 | 5 | NR | Methyl orange | Liquid | Analyte | 120 | NO | NO | NR | NR | NR | NR | CM | EF | NR | NO | NR | NO | NR | NO | NR | NR | NO | NR | NR
22 | 10.1007/s00604-019-3257-4 | 2019 | Casted particles | MIL-100 (Fe) | film | Au | NPs | LPE | PVP | He-Ne laser | 633 | 1 | 5 | 25 | Malachite green | Liquid | Analyte | 60 | NO | YES | Lake water | Yes | 12.9 | 10 | CM-EM | NR | NR | YES | 4 | NO | NR | NO | 1E-8 - 1E-5 (log) | 4.4 nM | NO | NR | lake water
22 | 10.1007/s00604-019-3257-4 | 2019 | Casted particles | MIL-100 (Fe) | film | Au | NPs | LPE | PVP | He-Ne laser | 633 | 1 | 5 | 25 | Thiram | Liquid | Analyte | 60 | NO | YES | Lake water | Yes | 5.9 | 10 | CM-EM | NR | NR | YES | 5 | NO | NR | NO | 1E-7 - 1E-5 (log) | 15 nm | NO | NR | lake water
23 | 10.1021/jacs.8b11300 | 2019 | Casted particles | NU-901 | particle | Au | Nanorod | LPE | PEG-SH | laser | 785 | 0.3 | 30 | NR | 4′-mercaptobiphenylcarbonitrile | Liquid | Analyte | 840 | NO | NO | NR | NR | NR | NR | NR | NR | NR | NO | NR | NO | NR | NO | NR | NR | NO | NR | NR
23 | 10.1021/jacs.8b11300 | 2019 | Casted particles | NU-901 | particle | Au | Nanorod | LPE | PEG-SH | laser | 785 | 0.3 | 30 | NR | biphenyl-thiol | Liquid | Analyte | 840 | NO | NO | NR | NR | NR | NR | NR | NR | NR | NO | NR | NO | NR | NO | NR | NR | NO | NR | NR
24 | 10.1039/c9nr00041k | 2019 | Not clear | HKUST-1 | particle | Au | NPs | LbL | 4-mercaptobenzoic acid | laser | 532 | 30 | 1 | 1 | 4-mercaptobenzoic acid | Surface | Analyte | Not applicable | NO | NO | NR | NR | NR | NR | NR | NR | NR | NO | NR | NO | NR | NO | NR | NR | NO | NR | NR
25 | 10.1016/j.jhazmat.2019.01.070 | 2019 | Casted particles | ZIF-8 | particle | Au/Ag | NPs | Encapsulation | NR | laser | 785 | 2 | NR | 5 | Hexachlorocyclohexane | Liquid | Analyte | 540 | YES | NO | NR | NR | NR | NR | NR | EF | 30000000 | NO | NR | NO | NR | NO | NR | 5E-9 M | NO | NR | NR
25 | 10.1016/j.jhazmat.2019.01.070 | 2019 | Casted particles | ZIF-8 | particle | Au/Ag | NPs | Encapsulation | NR | laser | 785 | 2 | NR | 5 | 4-aminothiophenol | Liquid | Analyte | 480 | YES | NO | NR | NR | NR | NR | NR | NR | NR | NO | NR | NO | NR | NO | NR | NR | NO | NR | NR
26 | 10.1039/c9ta03690c | 2019 | solid | HKUST-1 | film | Ag | NPs | electrosynthesis | none | laser | 785 | 30 | 3 | NR | 4-aminothiophenol | Liquid | Analyte | NR | NO | NO | NR | NR | NR | NR | NR | EF | 56000 | NO | NR | NO | NR | NO | NR | 50 nM | NO | NR | NR
26 | 10.1039/c9ta03690c | 2019 | solid | HKUST-1 | film | Ag | NPs | electrosynthesis | none | laser | 785 | 30 | 3 | NR | Antracene | Liquid | Analyte | NR | NO | NO | NR | NR | 8.1 | 5 | NR | NR | NR | YES | 10 | NO | NR | NO | 50 - 1E8 nM | 20 nM | YES | 111.2 - 112.3 % | River water
26 | 10.1039/c9ta03690c | 2019 | solid | HKUST-1 | film | Ag | NPs | electrosynthesis | none | laser | 785 | 30 | 3 | NR | Antracene | Liquid | Analyte | NR | NO | NO | NR | NR | 8.1 | 5 | NR | NR | NR | YES | 10 | NO | NR | NO | 50 - 1E8 nM | 20 nM | YES | 80.62 - 102.6 % | Sewage water
26 | 10.1039/c9ta03690c | 2019 | solid | HKUST-1 | film | Ag | NPs | electrosynthesis | none | laser | 785 | 30 | 3 | NR | Antracene | Liquid | Analyte | NR | NO | NO | NR | NR | 8.1 | 5 | NR | NR | NR | YES | 10 | NO | NR | NO | 50 - 1E8 nM | 20 nM | YES | 97.26 - 118.2 % | Seawater
26 | 10.1039/c9ta03690c | 2019 | solid | HKUST-1 | film | Ag | NPs | electrosynthesis | none | laser | 785 | 30 | 3 | NR | Pyrene | Liquid | Analyte | NR | NO | NO | NR | NR | 8.1 | 5 | NR | NR | NR | YES | 10 | NO | NR | NO | 0.5 - 5E8 nM | 0.15 nM | YES | 113 - 115.5 % | River water
26 | 10.1039/c9ta03690c | 2019 | solid | HKUST-1 | film | Ag | NPs | electrosynthesis | none | laser | 785 | 30 | 3 | NR | Pyrene | Liquid | Analyte | NR | NO | NO | NR | NR | 8.1 | 5 | NR | NR | NR | YES | 10 | NO | NR | NO | 0.5 - 5E8 nM | 0.15 nM | YES | 106.5 - 116.8% | Sewage water
26 | 10.1039/c9ta03690c | 2019 | solid | HKUST-1 | film | Ag | NPs | electrosynthesis | none | laser | 785 | 30 | 3 | NR | Pyrene | Liquid | Analyte | NR | NO | NO | NR | NR | 8.1 | 5 | NR | NR | NR | YES | 10 | NO | NR | NO | 0.5 - 5E8 nM | 0.15 nM | YES | 83.51 - 103.2 % | Seawater
26 | 10.1039/c9ta03690c | 2019 | solid | HKUST-1 | film | Ag | NPs | electrosynthesis | none | laser | 785 | 30 | 3 | NR | Perylene | Liquid | Analyte | NR | NO | NO | NR | NR | 8.1 | 5 | NR | NR | NR | YES | 10 | NO | NR | NO | 10 - 1E8 nM | 3 nM | YES | 85.61 - 93.1 % | River water
26 | 10.1039/c9ta03690c | 2019 | solid | HKUST-1 | film | Ag | NPs | electrosynthesis | none | laser | 785 | 30 | 3 | NR | Perylene | Liquid | Analyte | NR | NO | NO | NR | NR | 8.1 | 5 | NR | NR | NR | YES | 10 | NO | NR | NO | 10 - 1E8 nM | 3 nM | YES | 93.1 - 113.5 % | Sewage water
26 | 10.1039/c9ta03690c | 2019 | solid | HKUST-1 | film | Ag | NPs | electrosynthesis | none | laser | 785 | 30 | 3 | NR | Perylene | Liquid | Analyte | NR | NO | NO | NR | NR | 8.1 | 5 | NR | NR | NR | YES | 10 | NO | NR | NO | 10 - 1E8 nM | 3 nM | YES | 90.32 - 97.42 % | Seawater
26 | 10.1039/c9ta03690c | 2019 | solid | HKUST-1 | film | Ag | NPs | electrosynthesis | none | laser | 785 | 30 | 3 | NR | 4-chlorobiphenil | Liquid | Analyte | NR | NO | NO | NR | NR | 8.1 | 5 | NR | NR | NR | YES | 10 | NO | NR | NO | 20 - 2E8 nM | 5 nM | YES | 87.53 - 95.12 % | River water
26 | 10.1039/c9ta03690c | 2019 | solid | HKUST-1 | film | Ag | NPs | electrosynthesis | none | laser | 785 | 30 | 3 | NR | 4-chlorobiphenil | Liquid | Analyte | NR | NO | NO | NR | NR | 8.1 | 5 | NR | NR | NR | YES | 10 | NO | NR | NO | 20 - 2E8 nM | 5 nM | YES | 86.51 - 96.32 % | Sewage water
26 | 10.1039/c9ta03690c | 2019 | solid | HKUST-1 | film | Ag | NPs | electrosynthesis | none | laser | 785 | 30 | 3 | NR | 4-chlorobiphenil | Liquid | Analyte | NR | NO | NO | NR | NR | 8.1 | 5 | NR | NR | NR | YES | 10 | NO | NR | NO | 20 - 2E8 nM | 5 nM | YES | 102.6 - 110.5 % | Seawater
27 | 10.1007/s00604-019-3618-z | 2019 | casted particles | MOF-74 (Mg) | particle | Au | Nps | Encapsulation | PVP | laser | 785 | NR | NR | NR | 4-nitrobenzenthiol | Liquid | Analyte | 10 | NO | NO | NR | NR | 7.2 | 15 | NR | EF | 289000 | YES | 7 | NO | NR | NO | 0.1 - 10 microM | 69 nM | NO | NR | NR
28 | 10.1016/j.snb.2019.05.017 | 2019 | Colloid | MIL-101 (Fe) | particle | Au | NPs | in-situ reduction | inositol hexaphosphate | laser | 633 | NR | 8 | 3x | Rhodamine 6G | Liquid | Analyte | NR | NO | NO | NR | NR | 9.3 | 30 | NR | AEF | 310000 | NO | NR | NO | NR | NO | NR | NR | NO | NR | NR
28 | 10.1016/j.snb.2019.05.017 | 2019 | Colloid | MIL-101 (Fe) | particle | Au | NPs | in-situ reduction | inositol hexaphosphate | laser | 633 | NR | 8 | 3x | Thiabendazole | Liquid | Analyte | NR | NO | YES | Methyl parathion, parathion, chlorpyrifos, triazophos | Yes | NR | NR | NR | NR | NR | YES | 6 | NO | NR | NO | 1.5 - 75 ppm | 50 ppb | YES | 84.34 - 113.12 % | Juice
29 | 10.1016/j.aca.2019.03.058 | 2019 | Solid | IRMOF-10 (MOF-5) | film | Au | grating | LPE | 4-carboxybenzenediazonium tosylate | laser | 785 | 15 | 3 | 90 | Rhodamine 6G | Liquid | Analyte | 30 | NO | NO | NR | NR | NR | NR | NR | EF | 970000 | NO | NR | NO | NR | NO | NR | NR | NO | NR | NR
29 | 10.1016/j.aca.2019.03.058 | 2019 | Solid | IRMOF-10 (MOF-5) | film | Au | grating | LPE | 4-carboxybenzenediazonium tosylate | laser | 785 | 15 | 3 | 90 | Sudan III | Liquid | Analyte | 30 | NO | YES | Mix of three | Yes | 4.1 | 3 | NR | NR | NR | NO | NR | NO | NR | NO | NR | NR | NO | NR | NR
29 | 10.1016/j.aca.2019.03.058 | 2019 | Solid | IRMOF-10 (MOF-5) | film | Au | grating | LPE | 4-carboxybenzenediazonium tosylate | laser | 785 | 15 | 3 | 90 | Paraoxon | Liquid | Analyte | 30 | NO | YES | Mix of three | Yes | 3.6 | 3 | NR | NR | NR | YES | 9 | NO | NR | NO | 1E-12 - 1E-6 M | 1E-12 M | NO | NR | 97.5
29 | 10.1016/j.aca.2019.03.058 | 2019 | Solid | IRMOF-10 (MOF-5) | film | Au | grating | LPE | 4-carboxybenzenediazonium tosylate | laser | 785 | 15 | 3 | 90 | Fenitrothion | Liquid | Analyte | 30 | NO | NO | NR | NR | NR | NR | NR | NR | NR | YES | 9 | NO | NR | NO | 1E-12 - 1E-6 M | NR | NO | NR | NR
29 | 10.1016/j.aca.2019.03.058 | 2019 | Solid | IRMOF-10 (MOF-5) | film | Au | grating | LPE | 4-carboxybenzenediazonium tosylate | laser | 785 | 15 | 3 | 90 | Fumonisin | Liquid | Analyte | 30 | NO | YES | Mix of three | Yes | NR | NR | NR | NR | NR | NO | NR | NO | NR | NO | NR | NR | NO | NR | NR
30 | 10.1016/j.cej.2019.03.236 | 2019 | Casted particles | ZIF-8 | particle | Ag | nanowire | Encapsulation | PVP | laser | 532 | 1 | 3 | NR | Crystal violet | Liquid | Analyte | 2 | NO | NO | NR | NR | 11.6 | 50 | NR | AEF | 42000000 | NO | NR | NO | NR | NO | NR | 1E-8 M | NO | NR | NR
30 | 10.1016/j.cej.2019.03.236 | 2019 | Casted particles | ZIF-8 | particle | Ag | nanowire | Encapsulation | PVP | laser | 532 | 1 | 3 | NR | Toluylene red | Liquid | Analyte | 2 | NO | NO | NR | NR | NR | NR | NR | NR | NR | NO | NR | NO | NR | NO | NR | NR | NO | NR | NR
30 | 10.1016/j.cej.2019.03.236 | 2019 | Casted particles | ZIF-8 | particle | Ag | nanowire | Encapsulation | PVP | laser | 532 | 1 | 3 | NR | Methylen blue | Liquid | Analyte | 2 | NO | NO | NR | NR | NR | NR | NR | NR | NR | NO | NR | NO | NR | NO | NR | NR | NO | NR | NR
30 | 10.1016/j.cej.2019.03.236 | 2019 | Casted particles | ZIF-8 | particle | Ag | nanowire | Encapsulation | PVP | laser | 532 | 1 | 3 | NR | Eriochrome black T | Liquid | Analyte | 2 | NO | NO | NR | NR | NR | NR | NR | NR | NR | NO | NR | NO | NR | NO | NR | NR | NO | NR | NR
30 | 10.1016/j.cej.2019.03.236 | 2019 | Casted particles | ZIF-8 | particle | Ag | nanowire | Encapsulation | PVP | laser | 532 | 1 | 3 | NR | Xylenol orange | Liquid | Analyte | 2 | NO | NO | NR | NR | NR | NR | NR | NR | NR | NO | NR | NO | NR | NO | NR | NR | NO | NR | NR
30 | 10.1016/j.cej.2019.03.236 | 2019 | Casted particles | ZIF-8 | particle | Ag | nanowire | Encapsulation | PVP | laser | 532 | 1 | 3 | NR | Methyl blue | Liquid | Analyte | 2 | NO | NO | NR | NR | NR | NR | NR | NR | NR | NO | NR | NO | NR | NO | NR | NR | NO | NR | NR
30 | 10.1016/j.cej.2019.03.236 | 2019 | Casted particles | ZIF-8 | particle | Ag | nanowire | Encapsulation | PVP | laser | 532 | 1 | 3 | NR | Thiram | Liquid | Analyte | 2 | NO | YES | Apple peel | Yes | NR | NR | NR | AEF | 19000000 | NO | NR | NO | NR | NO | NR | NR | NO | NR | NR
30 | 10.1016/j.cej.2019.03.236 | 2019 | Casted particles | ZIF-8 | particle | Ag | nanowire | Encapsulation | PVP | laser | 532 | 1 | 3 | NR | Melamine | Liquid | Analyte | 2 | NO | NO | NR | NR | NR | NR | NR | AEF | 1300000 | NO | NR | NO | NR | NO | NR | NR | NO | NR | NR
31 | 10.1021/acsnano.9b06486 | 2019 | Casted particles | ZIF-8 | particle | Ag | Nanocubes | Encapsulation | none | laser | 532 | 55 | 10 | NR | 4-mercaptobenzoic acid | Aerosol | Analyte | 0.5 | YES | NO | NR | NR | 10 | NR | NR | AEF | 5000000 | YES | 5 | YES | 5 | NO | NR | NR | NO | NR | NR
31 | 10.1021/acsnano.9b06486 | 2019 | Casted particles | ZIF-8 | particle | Ag | Nanocubes | Encapsulation | none | laser | 532 | 55 | 19 | NR | 4-mercaptobenzoic acid | Gas | Analyte | 30 | YES | NO | NR | NR | NR | NR | NR | NR | NR | NO | NR | NO | NR | NO | NR | NR | NO | NR | NR
31 | 10.1021/acsnano.9b06486 | 2019 | Casted particles | ZIF-8 | particle | Ag | Nanocubes | Encapsulation | 4-mercaptobenzoic acid | laser | 532 | 55 | 1 | NR | CO2 | gas | Analyte | 5 | YES | NO | NR | NR | NR | NR | NR | NR | NR | NO | NR | NO | NR | NO | NR | NR | NO | NR | NR
31 | 10.1021/acsnano.9b06486 | 2019 | Casted particles | ZIF-8 | particle | Ag | Nanocubes | Encapsulation | 4-mercaptobenzoic acid | laser | 532 | 55 | 1 | NR | Naphtalene + Toluene | gas | Analyte | NR | NO | NO | NR | NR | NR | NR | NR | NR | NR | YES | 6 | YES | 2 | YES | NR | NR | NO | NR | NR
32 | 10.1021/acsami.9b19358 | 2020 | Casted particles | ZIF-8 | particle | Ag/Au | Nanocubes | Encapsulation | Cysteamine | laser He-Ne | 632.8 | 3 | 10 | NR | Benzaldehide | Gas | Analyte | NR | NO | YES | Mix of three | Yes | 18.8 | NR | NR | NR | NR | YES | 7 | NO | NR | YES | 5-10000 ppb * | 1 ppb | YES | 100% | NR
32 | 10.1021/acsami.9b19358 | 2020 | Casted particles | ZIF-8 | particle | Ag/Au | Nanocubes | Encapsulation | Cysteamine | laser He-Ne | 632.8 | 3 | 10 | NR | 3-ethyl benzaldehyde | Gas | Analyte | NR | NO | YES | Mix of three | Yes | NR | NR | NR | NR | NR | YES | 7 | NO | NR | YES | 10-1000 ppb * | 1 ppb | YES | 95% | NR
32 | 10.1021/acsami.9b19358 | 2020 | Casted particles | ZIF-8 | particle | Ag/Au | Nanocubes | Encapsulation | Cysteamine | laser He-Ne | 632.8 | 3 | 10 | NR | Glutaraldehyde | Gas | Analyte | NR | NO | YES | Mix of three | Yes | NR | NR | NR | NR | NR | NO | NR | NO | NR | YES | NR | NR | YES | 91% | NR
33 | 10.1016/j.apmt.2020.100666 | 2020 | Solid | L-HMOF-6 | film | Au | grating | LPE | 4-carboxybenzenediazonium tosylate | laser | 785 | 15 | 3 | NR | (S)-Methylphenyl sulfoxide | Liquid | Analyte | 40 | YES | YES | Racemic mixture | Yes | 2.95 | 3 | CM-EM | NR | NR | YES | 7 | NO | NR | NO | 1E-18 - 1E-6 (log) | 1E-18 M | NO | NR | NR
33 | 10.1016/j.apmt.2020.100666 | 2020 | Solid | L-HMOF-6 | film | Au | grating | LPE | 4-carboxybenzenediazonium tosylate | laser | 785 | 15 | 3 | NR | L-Cysteine | Liquid | Analyte | 5 | NO | NO | NR | NR | NR | NR | CM-EM | NR | NR | NO | NR | NO | NR | NO | NR | NR | NO | NR | NR
33 | 10.1016/j.apmt.2020.100666 | 2020 | Solid | L-HMOF-6 | film | Au | grating | LPE | 4-carboxybenzenediazonium tosylate | laser | 785 | 15 | 3 | NR | L-Dopa | Liquid | Analyte | 5 | NO | NO | NR | NR | NR | NR | CM-EM | NR | NR | NO | NR | NO | NR | NO | NR | NR | NO | NR | NR
33 | 10.1016/j.apmt.2020.100666 | 2020 | Solid | L-HMOF-6 | film | Au | grating | LPE | 4-carboxybenzenediazonium tosylate | laser | 785 | 15 | 3 | NR | L-Tyrosine | Liquid | Analyte | 5 | NO | YES | BSA@PBS | Yes | NR | NR | CM-EM | NR | NR | NO | NR | NO | NR | NO | NR | NR | NO | NR | NR
33 | 10.1016/j.apmt.2020.100666 | 2020 | Solid | D-HMOF-6 | film | Au | grating | LPE | 4-carboxybenzenediazonium tosylate | laser | 785 | 15 | 3 | NR | (R)-Methylphenyl sulfoxide | Liquid | Analyte | 40 | YES | YES | Racemic mixture | Yes | 4.48 | 3 | CM-EM | NR | NR | YES | 7 | NO | NR | NO | 1E-18 - 1E-6 (log) | 1E-18 M | NO | NR | NR
33 | 10.1016/j.apmt.2020.100666 | 2020 | Solid | D-HMOF-6 | film | Au | grating | LPE | 4-carboxybenzenediazonium tosylate | laser | 785 | 15 | 3 | NR | D-Cysteine | Liquid | Analyte | 5 | NO | NO | NR | NR | NR | NR | CM-EM | NR | NR | NO | NR | NO | NR | NO | NR | NR | NO | NR | NR
33 | 10.1016/j.apmt.2020.100666 | 2020 | Solid | D-HMOF-6 | film | Au | grating | LPE | 4-carboxybenzenediazonium tosylate | laser | 785 | 15 | 3 | NR | D-Dopa | Liquid | Analyte | 5 | NO | NO | NR | NR | NR | NR | CM-EM | NR | NR | NO | NR | NO | NR | NO | NR | NR | NO | NR | NR
33 | 10.1016/j.apmt.2020.100666 | 2020 | Solid | D-HMOF-6 | film | Au | grating | LPE | 4-carboxybenzenediazonium tosylate | laser | 785 | 15 | 3 | NR | D-Tyrosine | Liquid | Analyte | 5 | NO | YES | BSA@PBS | Yes | NR | NR | CM-EM | NR | NR | NO | NR | NO | NR | NO | NR | NR | NO | NR | NR
34 | 10.1039/C9CC09145A | 2020 | Colloid | Ni-MOF-1 | particle | Ag | NPs | Encapsulation | None | laser | 532 | 10 | 1 | NR | Methylene blue | Liquid | Analyte | NR | NO | NO | NR | NR | NR | NR | NR | EF | 32600000 | NO | NR | NO | NR | NO | NR | NR | NO | NR | NR
34 | 10.1039/C9CC09145A | 2020 | Colloid | Ni-MOF-1 | particle | Ag | NPs | Encapsulation | None | laser | 532 | 10 | 1 | NR | Cysteamine | Liquid | Analyte | NR | NO | YES | Mouse brain microdialysate | Yes | NR | NR | NR | NR | NR | YES | 9 | NO | NR | NO | 0.05-11 microM | 0.02 microM | NO | NR | NR
35 | 10.1088/1361-6528/ab8a8f | 200 | Colloid | MIL-100 (Fe) | particle | Au | NPs | Encapsulation | thioglycolic acid | He-Ne laser | 633 | NR | NR | NR | Malachite green | Liquid | Analyte | 5 | YES | NO | NR | NR | NR | NR | NR | NR | NR | NO | NR | NO | NR | NO | NR | NR | NO | NR | NR
35 | 10.1088/1361-6528/ab8a8f | 200 | Colloid | MIL-100 (Fe) | particle | Au | NPs | Encapsulation | thioglycolic acid | He-Ne laser | 633 | NR | NR | NR | Crystal violet | Liquid | Analyte | 5 | NO | NO | NR | NR | NR | NR | NR | NR | NR | NO | NR | NO | NR | NO | NR | NR | NO | NR | NR
35 | 10.1088/1361-6528/ab8a8f | 200 | Colloid | MIL-100 (Fe) | particle | Au | NPs | Encapsulation | thioglycolic acid | He-Ne laser | 633 | NR | NR | NR | Methylene blue | Liquid | Analyte | 5 | NO | NO | NR | NR | NR | NR | NR | NR | NR | NO | NR | NO | NR | NO | NR | NR | NO | NR | NR
35 | 10.1088/1361-6528/ab8a8f | 200 | Colloid | MIL-100 (Fe) | particle | Au | NPs | Encapsulation | thioglycolic acid | He-Ne laser | 633 | NR | NR | NR | Rhodamine 6G | Liquid | Analyte | 5 | NO | NO | NR | NR | NR | NR | NR | NR | NR | NO | NR | NO | NR | NO | NR | NR | NO | NR | NR
35 | 10.1088/1361-6528/ab8a8f | 200 | Colloid | MIL-100 (Fe) | particle | Au | NPs | Encapsulation | thioglycolic acid | He-Ne laser | 633 | NR | NR | NR | Rhodamine B | Liquid | Analyte | 5 | NO | NO | NR | NR | NR | NR | NR | NR | NR | NO | NR | NO | NR | NO | NR | NR | NO | NR | NR
36 | 10.1021/acs.nanolett.0c02683 | 2020 | Casted particles | ZIF-8 | particle | Au | Nanorods | Encapsulation | NR | Laser | 785 | 0.02 | NR | 10 | 4-nitrobenzenthiol | Liquid | Analyte | NR | NO | YES | Blood | Yes | 4.9 | NR | NR | NR | NR | YES | 5 | NO | NR | NO | 1E-9 - 1E-5 M | NR | NO | NR | NR
36 | 10.1021/acs.nanolett.0c02683 | 2020 | Casted particles | ZIF-8 | particle | Au | Nanorods | Encapsulation | NR | Laser | 785 | 0.02 | NR | 10 | 1-naphthalenethiol | Liquid | Analyte | NR | NO | NO | NR | NR | NR | NR | NR | NR | NR | NO | NR | NO | NR | NO | NR | NR | NO | NR | NR
37 | 10.1002/anie.202002720 | 2020 | Casted particles | MIL-100 (Fe) | particle | none | NR | NR | none | laser | 780 | 50 | NR | 15 | Toluene | Gas | Analyte | 25 | NO | NO | NR | NR | 9.55 | 20 | CM | EF | 100000 | YES | 5 | NO | NR | NO | 0.5-3.5 ppm | 2.5 ppm | NO | NR | NR
37 | 10.1002/anie.202002720 | 2020 | Casted particles | MIL-100 (Fe) | particle | none | NR | NR | none | laser | 780 | 50 | NR | 15 | Acetone | Gas | Analyte | 25 | NO | NO | NR | NR | NR | NR | CM | NR | NR | YES | 4 | NO | NR | NO | 1.25-3.5 ppm | 20 ppm | NO | NR | NR
37 | 10.1002/anie.202002720 | 2020 | Casted particles | MIL-100 (Fe) | particle | none | NR | NR | none | laser | 780 | 50 | NR | 15 | Chloroform | Gas | Analyte | 25 | NO | NO | NR | NR | NR | NR | CM | NR | NR | YES | 4 | NO | NR | NO | 2-4 ppm | 92.7 ppm | NO | NR | NR
37 | 10.1002/anie.202002720 | 2020 | Casted particles | MIL-100 (Fe) | particle | none | NR | NR | none | laser | 780 | 50 | NR | 15 | Isopropanol | Gas | Analyte | 25 | NO | NO | NR | NR | NR | NR | CM | NR | NR | YES | NR | NO | NR | NO | NR | 100 ppm | NO | NR | NR
37 | 10.1002/anie.202002720 | 2020 | Casted particles | MIL-100 (Fe) | particle | none | NR | NR | none | laser | 780 | 50 | NR | 15 | 4-ethylbenzaldehyde | Gas | Analyte | 600 | NO | NO | NR | NR | NR | NR | CM | NR | NR | YES | NR | NO | NR | NO | NR | 1 ppm | NO | NR | NR
37 | 10.1002/anie.202002720 | 2020 | Casted particles | MIL-100 (Fe) | particle | Au | NPs | Au casting | NR | laser | 780 | 50 | NR | 15 | Toluene | Gas | Analyte | 25 | NO | NO | NR | NR | NR | NR | CM-EM | EF | 10000000000 | YES | NR | NO | NR | NO | NR | 0.48 ppb | NO | NR | NR
37 | 10.1002/anie.202002720 | 2020 | Casted particles | MIL-125 (Ti) | particle | none | NR | NR | none | laser | 780 | 50 | NR | 15 | Toluene | Gas | Analyte | 25 | NO | NO | NR | NR | NR | NR | CM | NR | NR | YES | NR | NO | NR | NO | NR | 15 ppm | NO | NR | NR
37 | 10.1002/anie.202002720 | 2020 | Casted particles | MIL-125 (Ti) | particle | none | NR | NR | none | laser | 780 | 50 | NR | 15 | Isopropanol | Gas | Analyte | 25 | NO | NO | NR | NR | NR | NR | CM | NR | NR | YES | NR | NO | NR | NO | NR | 120 ppm | NO | NR | NR
37 | 10.1002/anie.202002720 | 2020 | Casted particles | MIL-101 (Cr) | particle | none | NR | NR | none | laser | 780 | 50 | NR | 15 | Isopropanol | Gas | Analyte | 25 | NO | NO | NR | NR | NR | NR | CM | NR | NR | YES | NR | NO | NR | NO | NR | 489 ppm | NO | NR | NR
37 | 10.1002/anie.202002720 | 2020 | Casted particles | UiO-66 | particle | none | NR | NR | none | laser | 780 | 50 | NR | 15 | Toluene | Gas | Analyte | 25 | NO | NO | NR | NR | NR | NR | CM | NR | NR | YES | NR | NO | NR | NO | NR | 15 ppm | NO | NR | NR
37 | 10.1002/anie.202002720 | 2020 | Casted particles | UiO-66 | particle | none | NR | NR | none | laser | 780 | 50 | NR | 15 | Isopropanol | Gas | Analyte | 25 | NO | NO | NR | NR | NR | NR | CM | NR | NR | YES | NR | NO | NR | NO | NR | 20 ppm | NO | NR | NR
37 | 10.1002/anie.202002720 | 2020 | Casted particles | MIL-100 (0.2Zr-0.8Fe) | particle | none | NR | NR | none | laser | 780 | 50 | NR | 15 | Isopropanol | Gas | Analyte | 25 | NO | NO | NR | NR | NR | NR | CM | NR | NR | YES | NR | NO | NR | NO | NR | 50 ppm | NO | NR | NR
37 | 10.1002/anie.202002720 | 2020 | Casted particles | MIL-125-NH2 (Ti) | particle | none | NR | NR | none | laser | 780 | 50 | NR | 15 | Toluene | Gas | Analyte | 25 | NO | NO | NR | NR | NR | NR | CM | NR | NR | YES | NR | NO | NR | NO | NR | 111 ppm | NO | NR | NR
38 | 10.1039/d0nj06154a | 2021 | Casted particles | Mo-MOF | particle | none | NR | NR | none | laser | 785 | 0.5 | NR | 15 | Crystal violet | Liquid | Analyte | 30 | NO | NO | NR | NR | 7.6 | 21 | CM-EM | EF | 133000 | NO | NR | NO | NR | NO | NR | 0.00000033 M | NO | NR | NR
38 | 10.1039/d0nj06154a | 2021 | Casted particles | Mo-MOF | particle | none | NR | NR | none | laser | 785 | 0.5 | NR | 15 | Methylene blue | Liquid | Analyte | 30 | NO | NO | NR | NR | NR | NR | CM-EM | EF | 25600 | NO | NR | NO | NR | NO | NR | NR | NO | NR | NR
39 | 10.1016/j.apsusc.2021.149302 | 2021 | Casted partilces | Zn(C2N4H3SH)2 | particle | Ag | NPs | in-situ reduction | none | laser | 532 | NR | 40 | NR | Phenol red | Liquid | Analyte | NR | NO | NO | NR | NR | NR | NR | CM-EM | AEF | 17000000 | YES | 5 | NO | NR | NO | 1E-9 - 1E-6 M (log) | 5.76E-12 M | NO | NR | NR
40 | 10.1016/j.chemosphere.2021.131000 | 2021 | solid | ZIF-8 | film | Ag | NPs | in-situ photoreduction | none | DPSS laser | 532 | 1 | 40 | NR | 4-aminothiophenol | Liquid | Analyte | NR | NO | YES | PNP, ANI, TGA, PDDA, K+, Na+, Ca2+, Mg2+ | YES | NR | NR | CM-EM | AEF | 2600000 | YES | 5 | NO | NR | NO | 1E-9 - 1E-5 M | NR | NO | NR | NR
41 | 10.1021/acs.analchem.0c05432 | 2021 | Solid | ZIF-8 | particle | Au | NPs | Encapsulation | PVP | laser | 368 | 0.15 | 60 | NR | Toluene | gas | Analyte | 40 | YES | NO | NR | NR | 6.87 | 70 | NR | NR | NR | NO | NR | NO | NR | NO | NR | NR | NO | NR | NR
41 | 10.1021/acs.analchem.0c05432 | 2021 | Solid | ZIF-8 | particle | Au | NPs | Encapsulation | PVP | laser | 368 | 0.15 | 60 | NR | Ethylbenzene | gas | Analyte | NR | NO | NO | NR | NR | NR | NR | NR | NR | NR | NO | NR | NO | NR | NO | NR | NR | NO | NR | NR
41 | 10.1021/acs.analchem.0c05432 | 2021 | Solid | ZIF-8 | particle | Au | NPs | Encapsulation | PVP | laser | 368 | 0.15 | 60 | NR | Chlorobenzene | gas | Analyte | NR | NO | NO | NR | NR | NR | NR | NR | NR | NR | NO | NR | NO | NR | NO | NR | NR | NO | NR | NR
42 | 10.1016/j.snb.2020.129080 | 2021 | Solid | ZIF-67 | film | Ag | NPs | Electrodeposition | 1-Dodecanethiol | laser | 532 | 2.5 | 20 | NR | Rhodamine 6G | Liquid | Analyte | NR | NO | NO | NR | NR | 9.5 | 10 | NR | AEF | 11000000 | NO | NR | NO | NR | NO | NR | NR | NO | NR | NR
42 | 10.1016/j.snb.2020.129080 | 2021 | Solid | ZIF-67 | film | Ag | NPs | Electrodeposition | 1-Dodecanethiol | laser | 532 | 2.5 | 20 | NR | Congo red | Liquid | Analyte | NR | NO | YES | NR | Yes | 6.7 - 22.1 | NR | NR | NR | NR | YES | 7 | NO | NR | NO | 1E-7 - 1E-3 M | 1.3E-8 M | YES | 91.5-110 % | Soft drinks
42 | 10.1016/j.snb.2020.129080 | 2021 | Solid | ZIF-67 | film | Ag | NPs | Electrodeposition | 1-Dodecanethiol | laser | 532 | 2.5 | 20 | NR | Chrysoidine | Liquid | Analyte | NR | NO | YES | NR | Yes | 6.9 - 23.4 | NR | NR | NR | NR | YES | 7 | NO | NR | NO | 1E-7 - 1E-3 M | 1.7E8 M | YES | 96.9 - 112 % | Soft drinks
42 | 10.1016/j.snb.2020.129080 | 2021 | Solid | ZIF-67 | film | Ag | NPs | Electrodeposition | 1-Dodecanethiol | laser | 532 | 2.5 | 20 | NR | Acid orange II | Liquid | Analyte | NR | NO | YES | NR | Yes | 8.3 - 24.0 | NR | NR | NR | NR | YES | 7 | NO | NR | NO | 1E-8 - 1E-4 M | 6.7E-9 M | YES | 93.6 - 109 % | Soft drinks
43 | 10.1002/jrs.6002 | 2021 | Solid | MIL-101-NH2 (Fe) | particle | Au | NPs | in-situ reduction | None | laser | 633 | 0.3 | 1 | 10 | Transferrin | Liquid | Dye (Malachite green) | 20 | NO | NO | NR | NR | NR | NR | NR | AEF | 1200000 | YES | 19 | NO | NR | NO | 15 - 75 microM | 2.5 nM | NO | NR | NR
43 | 10.1002/jrs.6002 | 2021 | Solid | MIL-101-NH2 (Fe) | particle | Au | NPs | in-situ reduction | None | laser | 633 | 0.3 | 1 | 10 | Transferrin | Liquid | Dye (Malachite green) | 20 | NO | NO | NR | NR | NR | NR | NR | NR | NR | YES | 19 | NO | NR | NO | 15 - 75 microM | 0.51 microM | NO | NR | Human serum
44 | 10.1016/j.bios.2021.113109 | 2021 | solid | HMOF | Film | Au | Mesoporous film | LPE-VAC | 4-carboxybenzenediazonium tosylate | Laser | 785 | 70 | 1 | 100 | Rhodamine 6G | Liquid | Analyte | NR | NO | NO | NR | NR | NR | NR | CM-EM | EF | 78000000 | NO | NR | NO | NR | NO | NR | NR | NO | NR | NR
44 | 10.1016/j.bios.2021.113109 | 2021 | solid | L-AlaZnCl | Film | Au | Mesoporous film | LPE-VAC | 4-carboxybenzenediazonium tosylate | Laser | 785 | 70 | 1 | 100 | L-pseudoephedrine | liquid | Analyte | 40 | NO | YES | Racemic, BSA, vancomicine, Omeprazole | Yes | 8.4 | NR | NR | NR | NR | YES | 9 | NO | NR | NO | 1E-14 - 1E-6 M (log) | 1 E-14 M | NO | NR | Human serum
44 | 10.1016/j.bios.2021.113109 | 2021 | solid | D-AlaZnCl | Film | Au | Mesoporous film | LPE-VAC | 4-carboxybenzenediazonium tosylate | Laser | 785 | 70 | 1 | 100 | D-pseudoephedrine | liquid | Analyte | 40 | NO | YES | Racemic, BSA, vancomicine, Omeprazole | Yes | 8.4 | NR | NR | NR | NR | YES | 9 | NO | NR | NO | 1E-14 - 1E-6 M (log) | 1 E-14 M | NO | NR | Human serum
45 | 10.1016/j.cej.2021.129970 | 2021 | Solid | ZIF-67 | Film | Ag | NPs | in-situ reduction | NR | laser | 532 | NR | NR | NR | 4-aminothiophenol | Liquid | Analyte | 0.5 | NO | YES | aniline, p-phenylenediamine, 4-nitrophenol, thioglycolic acid | Yes | 1.77 | NR | CM-EM | AEF | 11000000 | YES | 6 | NO | NR | NO | NR | NR | NO | NR | NR
46 | 10.1016/j.snb.2020.128968 | 2021 | Solid | MIL-100 (Cu) | particle | Au | NPs | Encapsulation | PVP | laser | 633 | 1 | 5 | NR | Malachite green | Liquid | Analyte | 1 | NO | NO | NR | NR | NR | NR | NR | AEF | 1790000 | YES | 6 | NO | NR | NO | 1E-10 - 1E-5 | 1E-10 M | NO | NR | NR
46 | 10.1016/j.snb.2020.128968 | 2021 | Solid | MIL-100 (Cu) | particle | Au | NPs | Encapsulation | PVP | laser | 633 | 1 | 5 | NR | Methylene blue | Liquid | Analyte | 1 | NO | NO | NR | NR | 12.9 | 10 | NR | AEF | NR | YES | 6 | NO | NR | NO | 1E-10 - 1E-5 | NR | NO | NR | NR
47 | 10.1007/s00604-021-05008-4 | 2021 | Solid | MIL-101 (Fe) | particle | Ag | NPs | in-situ reduction | Tannic acid | Nd:YAG laser | 532 | NR | NR | NR | Crystal violet | NR | Analyte | NR | NO | NO | NR | NR | 7.2 | 10 | NR | AEF | 490000 | NO | NR | NO | NR | NO | NR | NR | NO | NR | NR
47 | 10.1007/s00604-021-05008-4 | 2021 | Solid | MIL-101 (Fe) | particle | Ag | NPs | in-situ reduction | Tannic acid | Nd:YAG laser | 532 | NR | NR | NR | Sildenafil | Liquid | Analyte | 5 | YES | YES | NaCl, NaF, KCl, NH4Cl, CuCl2, FeCl2, Glucose, Sucrose, Chitosan, Ctarch, SiO2 | Yes | 3.8 | NR | NR | NR | NR | YES | 8 | NO | NR | NO | 1E-7 - 1E-5 M | 4.8E-8 M | YES | 94.9 - 104.7 % | Commercial tablets and health care drinks
47 | 10.1007/s00604-021-05008-4 | 2021 | Solid | MIL-101 (Fe) | particle | Ag | NPs | in-situ reduction | Tannic acid | Nd:YAG laser | 532 | NR | NR | NR | Pioglitazone | Liquid | Analyte | 5 | YES | YES | NaCl, NaF, KCl, NH4Cl, CuCl2, FeCl2, Glucose, Sucrose, Chitosan, Ctarch, SiO2 | Yes | 3.2 | NR | NR | NR | NR | YES | 8 | NO | NR | NO | 8E-7 - 3E-5 M | 0.00000014 M | YES | 94.9 - 104.7 % | Commercial tablets and health care drinks
48 | 10.1016/j.snb.2020.128852 | 2021 | Solid | ZIF-8 | Film | Ag@Au | NPs | LPE film | NR | laser | 633 | 5 | 3 | 6 | Rhodamine 6G | Liquid | Analyte | NR | NO | NO | NR | NR | 8.05 | 15 | NR | NR | NR | YES | 4 | NO | NR | NO | NR | 1E-9 M | NO | NR | NR
48 | 10.1016/j.snb.2020.128852 | 2021 | Solid | ZIF-8 | Film | Ag@Au | NPs | LPE film | NR | laser | 633 | 5 | 3 | 6 | Carbendazim | Liquid | Analyte | NR | NO | NO | NR | NR | NR | NR | NR | NR | NR | YES | 5 | NO | NR | NO | 1E-9 - 1E-5 M | 1e-09 | YES | 88.4 - 102.4 % | NaCl 3.5%
49 | 10.1021/acssensors.1c00178 | 2021 | Casted particles | ZIF-8 | particle | Ag@Au | Nanorods | Encapsulation | Hexadecyltrimethylammonium bromide | laser | 785 | 1.5 | 1 | NR | dimethyl methylphosphonate | Gas | Analyte | 10 | YES | YES | Common air | Yes | 13 | 3 | NR | NR | NR | YES | 5 | NO | NR | YES | NR | 0.2 ppbV | NO | NR | NR
49 | 10.1021/acssensors.1c00178 | 2021 | Casted particles | ZIF-8 | particle | Ag@Au | Nanorods | Encapsulation | Hexadecyltrimethylammonium bromide | laser | 785 | 1.5 | 1 | NR | 2-chloroethyl ethyl sulfide | Gas | Analyte | 10 | YES | NO | NR | NR | NR | NR | NR | NR | NR | NO | NR | NO | NR | YES | NR | NR | NO | NR | NR
50 | 10.1039/d0nj04915h | 2021 | Casted particles | UiO-67-dcppy | Particle | none | NR | NR | None | He-Ne laser | 633 | 20 | 5 | 10 | 2,4,6-Trinitrophenol | Gas | Analyte | 0.5 | YES | NO | NR | NR | NR | NR | NR | NR | NR | NO | NR | NO | NR | NO | NR | NR | NO | NR | NR
50 | 10.1039/d0nj04915h | 2021 | Casted particles | UiO-67-dcppy | Particle | none | NR | NR | None | He-Ne laser | 633 | 20 | 5 | 10 | 2,4,6-Trinitrotoluene | Gas | Analyte | 0.5 | NO | NO | NR | NR | NR | NR | NR | NR | NR | NO | NR | NO | NR | NO | NR | NR | NO | NR | NR
50 | 10.1039/d0nj04915h | 2021 | Casted particles | UiO-67-dcppy | Particle | none | NR | NR | None | He-Ne laser | 633 | 20 | 5 | 10 | 1,3,5-Trinitro-1,3,5-triazine | Gas | Analyte | 0.5 | NO | NO | NR | NR | NR | NR | NR | NR | NR | NO | NR | NO | NR | NO | NR | NR | NO | NR | NR
50 | 10.1039/d0nj04915h | 2021 | Casted particles | UiO-67-dcppy | Particle | none | NR | NR | None | He-Ne laser | 633 | 20 | 5 | 10 | 2,4-dinitrotoluene | Gas | Analyte | 0.5 | NO | NO | NR | NR | NR | NR | NR | NR | NR | NO | NR | NO | NR | NO | NR | NR | NO | NR | NR
50 | 10.1039/d0nj04915h | 2021 | Casted particles | UiO-67-dcppy | Particle | none | NR | NR | None | He-Ne laser | 633 | 20 | 5 | 10 | 2,4-dinitrophenol | Gas | Analyte | 0.5 | NO | NO | NR | NR | NR | NR | NR | NR | NR | NO | NR | NO | NR | NO | NR | NR | NO | NR | NR
51 | 10.1007/s00604-021-04928-5 | 2021 | Casted particles | MIL-101 (Cr) | particle | Au | NPs | in-situ reduction | none | He-Ne laser | 638 | 16 | 5 | 15 | 4-mercaptophenylboronic acid | Liquid | Analyte | NR | NO | NO | NR | NR | NR | NR | NR | NR | NR | NO | NR | NO | NR | NO | NR | NR | NO | NR | NR
51 | 10.1007/s00604-021-04928-5 | 2021 | Casted particles | MIL-101 (Cr) | particle | Au | NPs | in-situ reduction | none | He-Ne laser | 638 | 16 | 5 | 15 | 4-mercaptobenzoic acid | Liquid | Analyte | NR | NO | NO | NR | NR | NR | NR | NR | NR | NR | NO | NR | NO | NR | NO | NR | NR | NO | NR | NR
51 | 10.1007/s00604-021-04928-5 | 2021 | Casted particles | MIL-101 (Cr) | particle | Au | NPs | in-situ reduction | none | He-Ne laser | 638 | 16 | 5 | 15 | Rhodamine 6G | Liquid | Analyte | NR | NO | NO | NR | NR | NR | NR | NR | NR | NR | NO | NR | NO | NR | NO | NR | NR | NO | NR | NR
51 | 10.1007/s00604-021-04928-5 | 2021 | Casted particles | MIL-101 (Cr) | particle | Au | NPs | in-situ reduction | none | He-Ne laser | 638 | 16 | 5 | 15 | Benzidine | Liquid | Analyte | NR | NO | NO | NR | NR | 5.2 | 25 | NR | NR | NR | YES | 5 | NO | NR | NO | NR | 6.7E-13 M | NO | NR | NR
51 | 10.1007/s00604-021-04928-5 | 2021 | Casted particles | MIL-101 (Cr) | particle | Au | NPs | in-situ reduction | none | He-Ne laser | 638 | 16 | 5 | 15 | Human Carboxylesterase 1 | Liquid | Benzidine | 45 | NO | YES | Human serum | Yes | NR | NR | NR | NR | NR | YES | 9 | NO | NR | NO | NR | NR | YES | 84 - 108 % | Human serum
52 | 10.1016/j.aca.2021.338464 | 2021 | Colloid | UiO-66 | particle | Au | NPs | Electrostatic assembly | none | Laser | 785 | 25 | 3 | NR | 2-amino-3,4-dimethyl-3H-imi-dazolquinoline | Liquid | Analyte | NR | NO | YES | 2-amino-6-methyldipyridine [1,2-A:30,20-D] imidazole; 2-amino-pyridin [1,2-A:30,20-D] imidazole; 2-Amino-1,5,6-trimethylimidazo [4,5-b] Pyridine; -amino-3,4-dimethyl-3H-imidazole [4,5-F] quinoquinoxaline | Yes | NR | NR | NR | NR | NR | YES | 6 | NO | NR | NO | 10 - 200 microg/L | 1.18 microg/L | YES | 82.3 - 110 % | barbecue meat samples
52 | 10.1016/j.aca.2021.338464 | 2021 | Colloid | UiO-66 | particle | Au | NPs | Electrostatic assembly | none | Laser | 785 | 25 | 3 | NR | Methylene blue | NR | Analyte | NR | NO | NO | NR | NR | 9.9 | 11 | NR | NR | NR | NO | NR | NO | NR | NO | NR | NR | NO | NR | NR
52 | 10.1016/j.aca.2021.338464 | 2021 | Casted membrane | UiO-66-NH2 | particle | Au | NPs | Electrostatic assembly | none | Laser | 785 | 25 | 3 | NR | Sudan Red 7B | Liquid | Analyte | NR | NO | YES | allure red, amaranth, sunset yellow, lemon yellow,quinoline yellow, golden orange II, auramine O, Sudan I, Sudan II,Sudan III, Sudan IV. | Yes | NR | NR | NR | NR | NR | YES | 6 | NO | NR | NO | 5 - 200 microg/L | 0.49 microg/L | YES | 84.5 - 114 % | chili powder and sauce
52 | 10.1016/j.aca.2021.338464 | 2021 | Casted membrane | UiO-66-NH2 | particle | Au | NPs | Electrostatic assembly | none | Laser | 785 | 25 | 3 | NR | Malachite green | NR | Analyte | NR | NO | NO | NR | NR | 5 | 11 | NR | NR | NR | NO | NR | NO | NR | NO | NR | NR | NO | NR | NR
53 | 10.1021/acs.jpcc.1c01757 | 2021 | Solid | MIL-101 (Cr) | film | Ag | NPs | in-situ reduction | none | laser | 532 | NR | NR | NR | 4-aminothiophenol | Liquid | Analyte | NR | NO | NO | NR | NR | 5.03 | 20 | NR | NR | NR | YES | 8 | NO | NR | NO | NR | NR | NO | NR | NR
53 | 10.1021/acs.jpcc.1c01757 | 2021 | Solid | MIL-101 (Cr) | film | Ag | NPs | in-situ reduction | none | laser | 532 | NR | NR | NR | Nitrofurantio | Liquid | Analyte | 1 | NO | NO | NR | NR | NR | NR | NR | NR | NR | YES | 5 | NO | NR | NO | NR | NR | NO | NR | NR
54 | 10.1007/s10853-020-05507-4 | 2021 | casted particles | ZIF-8 | particle | Au | NPs | Encapsulation | 4-aminothiophenol | laser | 633 | 20 | 5 | NR | Formaldehyde | Gas | Analyte | 40 | NO | NO | NR | NR | NR | NR | NR | NR | NR | YES | 8 | NO | NR | NO | 1E-8 - 1E-1 v/v | 1E-8 v/v | NO | NR | NR
55 | 10.1021/acs.analchem.0c05348 | 2021 | Casted partilcles | NU-901 | particle | Au-QD | Nanorod | Encapsulation | 4-mercaptonoaniline | laser | 785 | 10 | NR | 15 | Benzoic acid | gas | Analyte | 5 | YES | YES | acetone,phenol, phenyl alcohol, acetonitrile, formaldehyde, acetalde-hyde, ethyl acetate, ethanol, methanol, henylacetaldehyde, glyoxal, and glutaraldehyde | Yes | 6.8% | 50 | NR | EF | 488000 | YES | 11 | no | NR | YES | 1E-4 - 1E-2 ppm | 0.1 ppb | NO | NR | NR
56 | 10.1142/S1793545821410030 | 2021 | Not clear | MIL-101 (Fe) | particle | Au | NPs | Diffusion-reaction | none | He-Ne laser | 633 | 5 | 3 | 6 | Rhodamine 6G | Liquid | Analyte | NR | NO | NO | NR | NR | NR | NR | NR | NR | NR | NO | NR | NO | NR | NO | NR | NR | NO | NR | NR
56 | 10.1142/S1793545821410030 | 2021 | Not clear | MIL-101 (Fe) | particle | Au | NPs | Diffusion-reaction | none | He-Ne laser | 633 | 5 | 3 | 6 | Creatinine | Liquid | Analyte | NR | NO | YES | Uric acid, urea, glucose, Na+, K+, Ca2+, Mg2+ | Yes | NR | NR | NR | NR | NR | YES | 5 | NO | NR | NO | 1 - 100 microM | 0.1 microM | YES | 82.3 - 99.1 % | Urine
57 | 10.1021/acssuschemeng.2c01377 | 2022 | Casted particles | UiO-66-NH2 | particle | Au | Nps | in-situ reduction | NR | laser | 785 | NR | NR | 1 | Rhodamine 6G | Liquid | Analyte | 30 | NO | NO | NR | NR | 4.29% | 30 | NR | AEF | 3350000 | YES | 6 | NO | NR | NO | 1E-9 - 1E-4 M | 1E-9 M | NO | NR | NR
57 | 10.1021/acssuschemeng.2c01377 | 2022 | Casted particles | UiO-66-NH2 | particle | Au | Nps | in-situ reduction | NR | laser | 785 | NR | NR | 1 | Thiabendazole | Liquid | Analyte | 30 | NO | NO | NR | NR | NR | NR | NR | NR | NR | YES | 7 | NO | NR | NO | 0.025 - 2 ppm | 6.5 ppb | YES | 97.66 - 117.8 % | apple juice
57 | 10.1021/acssuschemeng.2c01377 | 2022 | Casted particles | UiO-66-NH2 | particle | Au | Nps | in-situ reduction | NR | laser | 785 | NR | NR | 1 | Thiabendazole | Liquid | Analyte | 30 | NO | NO | NR | NR | NR | NR | NR | NR | NR | YES | 7 | NO | NR | NO | 0.025 - 2 ppm | 6.5 ppb | YES | 96.3 - 107.2 % | grape juice
58 | 10.1021/acsanm.2c03293 | 2022 | Casted particles | ZIF-8 | particle | Ag | NPs | Encapsulation | PVP | laser | 633 | NR | 10 | NR | dithiohydroquinone | Gas | Analyte | 3 | YES | NO | NR | NR | 20 | 10 | NR | NR | NR | NO | NR | NO | NR | NO | NR | NR | NO | NR | NR
58 | 10.1021/acsanm.2c03293 | 2022 | Casted particles | ZIF-8 | particle | Ag | NPs | Encapsulation | PVP | laser | 633 | NR | 3.5 | NR | dithiohydroquinone | Gas | Analyte | 3 | YES | NO | NR | NR | 20 | 10 | NR | NR | NR | NO | NR | NO | NR | NO | NR | NR | NO | NR | NR
59 | 10.1016/j.cej.2021.134317 | 2022 | Casted particles | NU-901 | Particle | Ag | NPs | Encapsulation | thiol-modified Fuchsine | NR | NR | NR | NR | NR | sulfur dioxide | Liquid | Analyte | 2 | YES | YES | H2S, NO2, CO, Cl-, S2O32-, PO43-, Ethyl acetate, ethanol, Acetic acid, wines | Yes | NR | 7.37 | 20 | EF | 394000 | YES | 10 | NO | NR | YES | 1E-8 - 1E-3 M (log) | 3.6E-3 microM | NO | NR | NR
59 | 10.1016/j.cej.2021.134317 | 2022 | Casted particles | NU-901 | Particle | Ag | NPs | Encapsulation | thiol-modified Fuchsine | NR | NR | NR | NR | NR | sulfur dioxide | Gas | Analyte | 2 | YES | NO | NR | NR | 9.27 | 50 | NR | NR | NR | NO | NR | NO | NR | YES | NR | NR | NO | NR | NR
60 | 10.1016/j.microc.2022.108114 | 2022 | Casted particles | Cu-TCPP | particle | Au | NPs | in-situ reduction | NR | laser | 638 | 16 | 5 | NR | Benzidine | Liquid | Analyte | 10 | NO | NO | NR | NR | 4.8 | 25 | NR | NR | NR | YES | 5 | NO | NR | NO | 1E-4 - 1E-12 M | 1.6E-13 M | NO | NR | NR
60 | 10.1016/j.microc.2022.108114 | 2022 | Casted particles | Cu-TCPP | particle | Au | NPs | in-situ reduction | NR | laser | 638 | 16 | 5 | NR | Human carboxylesterase 1 | Liquid | Benzidine | NR | YES | YES | bovine immunoglobulin G, human serum albumin, carcinoembryonic antigen, bovine serum albumin, human acetylcholinesterase, human lipoprotein esterase, blank serum | Yes | 4.2 | 9 | NR | NR | NR | YES | 9 | NO | NR | NO | 1E-1 - 1E2 ng/mL | 0.1 ng/mL | YES | 82.9 - 102% | Human serum
61 | 10.1016/j.snb.2022.132360 | 2022 | Casted particles | Ni-PTA | particle | Au | NPs | in-situ reduction | None | laser | 785 | NR | 5 | NR | Crystal violet | Liquid | Analyte | 15 | YES | NO | NR | NR | 19.6 | 25 | NR | NR | NR | NO | NR | NO | NR | NO | NR | NR | NO | NR | None
61 | 10.1016/j.snb.2022.132360 | 2022 | Casted particles | Ni-PTA | particle | Au | NPs | in-situ reduction | None | laser | 785 | NR | 5 | NR | Thiram | Liquid | Analyte | 10 | YES | YES | Aromatic dyes and organic pesticides | Yes | NR | NR | EF | AEF | 2200000 | YES | 8 | NO | NR | NO | 0.1 - 25 mg/L | 87.1 microg/L | YES | 80.6 - 104.8 % | Spiked fruit and vegetable samples
61 | 10.1016/j.snb.2022.132360 | 2022 | Casted particles | Ni-PTA | particle | Au | NPs | in-situ reduction | None | laser | 785 | NR | 5 | NR | Diquat | Liquid | Analyte | 15 | YES | YES | Aromatic dyes and organic pesticides | Yes | NR | NR | EF | AEF | 370000 | YES | 12 | NO | NR | NO | 0.5 - 50 mg/L | 188.8 microg/L | YES | 87.8 - 101.8 % | Spiked food and water samples
61 | 10.1016/j.snb.2022.132360 | 2022 | Casted particles | Ni-PTA | particle | Au | NPs | in-situ reduction | None | laser | 785 | NR | 5 | NR | Paraquat | Liquid | Analyte | 10 | YES | YES | Aromatic dyes and organic pesticides | Yes | NR | NR | EF | AEF | 950000 | YES | 7 | NO | NR | NO | 0.01 - 25 mg/L | 8.9 microg/L | YES | 80.0 - 113.0 % | Spiked food and water samples
62 | 10.1016/j.snb.2021.131025 | 2022 | Solid | Ni-BDC | film | Au | NPs | in-situ reduction | none | He-Ne laser | 785 | 25 | 10 | 30 | Tartrazine | Liquid | Analyte | NR | NO | NO | NR | NR | NR | NR | NR | NR | NR | YES | 6 | NO | NR | NO | 1E-8 - 1E-3 M (log) | 1E-9 M | YES | 96.2 - 111.3 % | Pre-treated Orange juice
62 | 10.1016/j.snb.2021.131025 | 2022 | Solid | Ni-BDC | film | Au | NPs | in-situ reduction | none | He-Ne laser | 785 | 25 | 10 | 30 | chloramphenicol | Liquid | Analyte | NR | NO | NO | NR | NR | NR | NR | NR | NR | NR | YES | 5 | NO | NR | NO | 1E-10 - 1E-6 M (log) | 8E-11 M | YES | 97.2 - 99.8 % | Pre-treated Milk
62 | 10.1016/j.snb.2021.131025 | 2022 | Solid | Ni-BDC | film | Au | NPs | in-situ reduction | none | He-Ne laser | 785 | 25 | 10 | 30 | imidacloprid | Liquid | Analyte | NR | NO | NO | NR | NR | NR | NR | NR | NR | NR | YES | 4 | NO | NR | NO | 1E-10 - 1E-7 M (log) | 6.4E-11 M | YES | 100.2 - 125.1 % | Pre-treated Apple
62 | 10.1016/j.snb.2021.131025 | 2022 | Solid | Ni-BDC | film | Au | NPs | in-situ reduction | none | He-Ne laser | 785 | 25 | 10 | 30 | Crystal violet | Liquid | Analyte | NR | NO | NO | NR | NR | 5 | 20 | NR | AEF | 1700000 | YES | 5 | NO | NR | NO | 1E-11 - 1E-7 M (log) | 5E-12 M | YES | 97.6 - 120 % | Pre-treated Fish
63 | 10.1016/j.snb.2022.131939 | 2022 | Casted particles | MIL-101 (Fe) | particle | Ag | NPs | in-situ reduction | Tannic acid | He-Ne laser | 633 | 52 | 3 | 9 | Rhodamine 6G | Liquid | Analyte | 30 | NO | NO | NR | NR | NR | NR | NR | AEF | 1000000 | NO | NR | NO | NR | NO | NR | NR | NO | NR | None
63 | 10.1016/j.snb.2022.131939 | 2022 | Casted particles | MIL-101 (Fe) | particle | Ag | NPs | in-situ reduction | Tannic acid | He-Ne laser | 633 | 52 | 3 | 9 | Cholesterol | Liquid | Dye (Malachite green) | 30 | NO | YES | Glucose, ascorbic acid, glycine, histidine, uric acid, cysteine, and glutamate | Yes | 6.12 | 36 | NR | NR | NR | YES | 7 | NO | NR | NO | 1 - 100 microM | 0.36 microM | YES | 97.6 - 105.20 % | Human serum
64 | 10.1016/j.saa.2022.121693 | 2022 | Solid | ZIF-8 | film | Ag | film | LPE growth @ Ag | NR | laser | 633 | 20 | 10 | 30 | 4-mercaptobenzoic acid | Liquid | Analyte | 720 | NO | NO | NR | NR | NR | NR | CM-EM | EF | 7670000 | YES | 6 | NO | NR | NO | NR | 1E-9 M | NO | NR | None
65 | 10.1016/j.bios.2021.113891 | 2022 | Casted particles | MIL-101 (Cr) | particle | Au | NPs | in-situ reduction | none | laser | 633/785 | 5 | NR | 5 | Tetrodotoxin | Liquid | Aptamer | 42 | NO | NO | NR | NR | NR | NR | NR | NR | NR | YES | 18 | NO | NR | NO | 0.01 - 300 ng/mL | 0.008 ng/mL | YES | 99.67 - 105.47 % | Puffer fish homogenate
65 | 10.1016/j.bios.2021.113891 | 2022 | Casted particles | MIL-101 (Cr) | particle | Au | NPs | in-situ reduction | none | laser | 633/785 | 5 | NR | 5 | Tetrodotoxin | Liquid | Aptamer | 42 | NO | NO | NR | NR | NR | NR | NR | NR | NR | YES | 18 | NO | NR | NO | 0.01 - 300 ng/mL | 0.008 ng/mL | YES | 98.14 - 103.28 % | Clam homogenate
66 | 10.1016/j.chemosphere.2021.132635 | 2022 | Solid | ZIF-8 | film | Ag | NPs | LPE | NR | He-Ne laser | 633 | 0.2 | 5 | NR | 4-aminothiophenol | Liquid | Analyte | 60 | NO | NO | NR | NR | 7.98 | 15 | NR | NR | NR | YES | 7 | NO | NR | NO | 1E-11 - 1E-5 M | 3E-12 M | NO | NR | None
66 | 10.1016/j.chemosphere.2021.132635 | 2022 | Solid | ZIF-8 | film | Ag | NPs | LPE | NR | He-Ne laser | 633 | 0.2 | 5 | NR | Thiram | Liquid | Analyte | 60 | NO | NO | NR | NR | 7.3 | 15 | NR | NR | NR | YES | 6 | NO | NR | NO | 1E-10 - 1E-5 M | 4E-11 M | NO | NR | None
67 | 10.1002/adfm.202202805 | 2022 | casted particles | ZIF-8 | particle | Au | Superparticle | Encapsulation | 4-aminothiophenol | laser | 785 | 0.5 | 10 | NR | 4-ethylbenzaldehyde | gas | Analyte | 15 | YES | YES | 1 ppm hydrocar-bons, alcohols, esters, organic acids, aromatic amines, aromatic compounds, ethers, H2S, NH3 | Yes | 4.15 | 25 | NR | NR | NR | YES | 5 | NO | NR | YES | 1E-8 - 1E-4 v/v (log) | 7.7 ppb | YES | NR | breath from lung cancer patient
68 | 10.1021/acssensors.2c00146 | 2022 | Packed particles | ZIF-67 | particle | Ag | NPs | Encapsulation | 4-aminothiophenol | He-Ne laser | 632.8 | 0.1 | 0.6 | NR | Rhodamine 6G | Liquid | Analyte | 120 | NO | NO | NR | NR | NR | NR | NR | EF | 11000000 | NO | NR | NO | NR | NO | NR | NR | NO | NR | None
68 | 10.1021/acssensors.2c00146 | 2022 | Packed particles | ZIF-67 | particle | Ag | NPs | Encapsulation | 4-aminothiophenol | He-Ne laser | 632.8 | 0.1 | 0.6 | NR | Benzaldehide | gas | Analyte | 20 | NO | NO | NR | Yes | 9.82 | 100 | NR | NR | NR | YES | 5 | NO | NR | YES | 1E-8 - 1E-4 v/v (log) | 3 ppb | NO | NR | None
69 | 10.1021/acssensors.2c01175 | 2022 | Particles | MIL-101-NH2 (Fe/Co) | particle | Au | NPs | Electrostatic assembly | 4-mercaptophenylboronicacid | laser | 785 | NR | 3 | NR | Rhodamine 6G | Liquid | Analyte | 120 | NO | NO | NR | NR | NR | NR | CM-EM | AEF | 23000000 | NO | NR | NO | NR | NO | NR | NR | NO | NR | None
69 | 10.1021/acssensors.2c01175 | 2022 | Particles | MIL-101-NH2 (Fe/Co) | particle | Au | NPs | Electrostatic assembly | 4-mercaptophenylboronicacid | laser | 785 | NR | 3 | NR | NADH | Liquid | 4-mercaptoboronic acid | 60 | YES | YES | albumin from bovine serum (BSA), glucose (Glu), and glutathione (GSH) | Yes | 7.8 | NR | NR | NR | NR | YES | 8 | NO | NR | NO | 3.86E-4 - 3.86 microM | 2.8E-11 M | NO | NR | None
70 | 10.1002/ppsc.201900452 | 2023 | solid | ZIF-8 | film | Au | NPs | LPE | poly(sodium styrene sulfonate) 7kDa | laser | 785 | NR | NR | NR | Toluene | gas | Analyte | 30 | NO | NO | NR | NR | 18.8 | 40 | NR | AEF | 120000 | NO | NR | NO | NR | NO | NR | NR | NO | NR | None
70 | 10.1002/ppsc.201900452 | 2023 | solid | ZIF-8 | film | Au | NPs | LPE | poly(sodium styrene sulfonate) 7kDa | laser | 785 | NR | NR | NR | 1-butanol | NR | Analyte | NR | NO | NO | NR | NR | NR | NR | NR | NR | NR | NO | NR | NO | NR | NO | NR | NR | NO | NR | None
71 | 10.1016/j.bios.2021.113063 | 2021 | Solid | ZIF-8 | film | Au | NPs | LPE | none | diode-pumped solid-state laser | 632 | 4 | NR | NR | 4-mercatobenzaldehyde | Liquid | Analyte | 1440 | YES | NO | NR | NR | 14.19 | 50 | NR | NR | 1000000 | NO | NR | NO | NR | NO | NR | NR | NO | NR | None
71 | 10.1016/j.bios.2021.113063 | 2021 | Solid | ZIF-8 | film | Au | NPs | LPE | none | diode-pumped solid-state laser | 632 | 4 | NR | NR | Putrescine | Gas | 4-mercatobenzaldehyde | 10 | NO | YES | methanol, dichloromethane, N-hexane, trichloromethane, and acetal-dehyde | Yes | NR | NR | NR | NR | NR | YES | 4 | NO | NR | YES | 1E-7 - 1E-4 v/v (log) | 76.99 ppb | NO | NR | None
71 | 10.1016/j.bios.2021.113063 | 2021 | Solid | ZIF-8 | film | Au | NPs | LPE | none | diode-pumped solid-state laser | 632 | 4 | NR | NR | Cadaverine | Gas | 4-mercatobenzaldehyde | 10 | NO | YES | methanol, dichloromethane, N-hexane, trichloromethane, and acetal-dehyde | Yes | NR | NR | NR | NR | NR | YES | 4 | NO | NR | YES | 1E-7 - 1E-4 v/v (log) | 115.88 ppb | NO | NR | None
72 | 10.1016/j.microc.2023.108563 | 2023 | Casted particles | UiO-66 | particle | Au | NPs | Electrostatic assembly | thioglycolic acid | He-Ne laser | 785 | NR | 10 | 20 | Rhodamine 6G | Liquid | Analyte | 45 | NO | NO | NR | NR | 6.22 | 30 | NR | NR | NR | NO | NR | NO | NR | NO | NR | NR | NO | NR | None
72 | 10.1016/j.microc.2023.108563 | 2023 | Casted particles | UiO-66 | particle | Au | NPs | Electrostatic assembly | thioglycolic acid | He-Ne laser | 785 | NR | 10 | 20 | Paraquat | Liquid | Analyte | 45 | NO | NO | NR | NR | NR | NR | NR | NR | NR | YES | 7 | NO | NR | NO | 0.005 - 5 ppm | 0.3 microg/L | YES | 96.37 - 106.3 % | Cabbage extract
72 | 10.1016/j.microc.2023.108563 | 2023 | Casted particles | UiO-66 | particle | Au | NPs | Electrostatic assembly | thioglycolic acid | He-Ne laser | 785 | NR | 10 | 20 | Diquat | Liquid | Analyte | 45 | NO | NO | NR | NR | NR | NR | NR | NR | NR | YES | 7 | NO | NR | NO | 0.005 - 5 ppm | 0.4 microg/L | YES | 87.88 - 118.34 % | Cabbage extract