## Sheet1
Pore diameters and references for selected MOFs
Dataset generated for the work: Metal-Organic Frameworks in Surface Enhanced Raman Spectroscopy - based Analysis of Volatile Organic Compounds.
Authors: Juan A. Allegretto1 (juan.allegretto@dp-uni.ac.at) and Jakub Dostalek1,2 (jakub.dostalek@dp-uni.ac.at)
1) Laboratory for Life Sciences and Technology (LiST), Department of Medicine, Faculty of Medicine and Dentistry, Danube Private University, 3500 Krems, Austria
2) FZU-Institute of Physics, Czech Academy of Sciences, Na Slovance 2, Prague 82021, Czech Republic
Please note that for pore diameters, the larger one (if more than one) is reported. When no value es reported, it is assumed to be the same as the closest MOF
in the family, e.g., MIL-100 (Fe) similar than MIL-100 (Al).
MOF | Larger Pore diameter (nm) | DOI
HKUST-1 | 0.9 | 10.1126/science.283.5405.1148
IRMOF-10 | 1.3 | 10.1021/jp108715q
MIL-100 (Al) | 2.9 | 10.1039/C6DT01179A
MIL-100 (Cr)
MIL-100 (Cu)
MIL-100 (Fe)
MIL-101 (Cr) | 3.4 | 10.1039/C5DT02625C
MIL-101 (Fe)
MIL-125 (Ti) | 1.25 | 10.3390/nano7100321
MIL-125-NH2 (Ti)
NU-901 | 3.1 | 10.1038/nprot.2016.001
UiO-66 | 1.1 | 10.1039/C3CC46105J
UiO-66-NH2
UiO-67 | 2.3
ZIF-8 | 1.16 | 10.1073/pnas.0602439103